## Sheet1
Cement | BlastFurnaceSlag | FlyAsh | Water | Superplasticizer | CoarseAggregate | FineAggregate | Age (day) | ConcreteCompressiveStrength | ID
0.3744292 | 0.3171953 | 0 | 0.8483034 | 0 | 0.380814 | 0.1906673 | 1 | 52.90832 | 31
0.5949772 | 0.5258765 | 0 | 0.344511 | 0.3602484 | 0.4177326 | 0.4059207 | 0.01648352 | 55.89581932 | 109
0.6573059 | 0.5258765 | 0 | 0.1928144 | 0.6832298 | 0.4177326 | 0.4059207 | 0.07417582 | 74.4978818 | 136
0.5949772 | 0.5258765 | 0 | 0.344511 | 0.3602484 | 0.4177326 | 0.4059207 | 0.005494505 | 35.3011712 | 88
0.09817352 | 0 | 0.8945527 | 0.6407186 | 0.2484472 | 0.06686047 | 0.6899147 | 0.07417582 | 10.53519328 | 918
0.3981735 | 0.3227602 | 0.4512744 | 0.4618762 | 0.2763975 | 0.2008721 | 0.4372805 | 0.07417582 | 44.28435 | 1025
0.1073059 | 0.3867557 | 0.5447276 | 0.5688623 | 0.1863354 | 0.2645349 | 0.4666332 | 0.07417582 | 23.69039536 | 870
0.342032 | 0 | 0.4994503 | 0.1947305 | 0.3835404 | 0.5959302 | 0.7670848 | 0.271978 | 45.3675208 | 318
0.2524429 | 0 | 0.5016992 | 0.3001996 | 0.3220497 | 0.5895349 | 0.7771952 | 0.07417582 | 37.404073 | 261
0.6643836 | 0 | 0 | 0.5608782 | 0 | 0.405814 | 0.4806824 | 0.2445055 | 48.84662 | 535
0.4817352 | 0 | 0 | 0.4491018 | 0.2484472 | 0.5784884 | 0.572002 | 0.07417582 | 25.0969264 | 919
0.1559361 | 0.4326656 | 0 | 0.5105788 | 0 | 0.655814 | 0.3268941 | 0.01648352 | 10.73031 | 596
0.8378995 | 0.3260991 | 0 | 0.1281437 | 1 | 0.1485465 | 0.6184145 | 0.005494505 | 40.1964508 | 76
0.5061644 | 0.786867 | 0 | 0.4954092 | 0.3198758 | 0.4119186 | 0.1653287 | 0.01648352 | 49.80085148 | 107
0.1633333 | 0.1392599 | 0.8672164 | 0.3434731 | 0.2009317 | 0.5965116 | 0.5005018 | 0.03571429 | 33.00521612 | 424
0.2876712 | 0.9518642 | 0 | 0.5105788 | 0 | 0.45 | 0.2014551 | 0.01648352 | 21.91706 | 584
0.4931507 | 0 | 0.6296852 | 0.7045908 | 0.1863354 | 0.1744186 | 0.3587556 | 0.07417582 | 40.0585556 | 853
0.3383562 | 0.4641068 | 0 | 0.6526946 | 0 | 0.5133721 | 0.251129 | 0.01648352 | 19.35014394 | 664
0.390411 | 0.2921536 | 0.4097951 | 0.7045908 | 0.2795031 | 0.2994186 | 0.2157551 | 0.07417582 | 37.16965116 | 829
0.1438356 | 0.3575403 | 0.6601699 | 0.4256287 | 0.2509317 | 0.5953488 | 0.3828399 | 0.03571429 | 33.08795324 | 420
0.3899543 | 0.5061213 | 0 | 0.5105788 | 0 | 0.6145349 | 0.3018063 | 0.07417582 | 31.38150014 | 597
0.1438356 | 5.56483e-05 | 0.7174913 | 0.3358084 | 0 | 0.5947674 | 0.7699448 | 0.271978 | 37.9556538 | 458
0.4422603 | 0 | 0.477961 | 0.397525 | 0.2754658 | 0.4480814 | 0.6653287 | 0.1510989 | 48.71837416 | 312
0.1479452 | 0.6961603 | 0 | 0.6526946 | 0 | 0.5075581 | 0.2473658 | 0.005494505 | 6.902344236 | 649
0.2577626 | 0.1496939 | 0.6091454 | 0.270499 | 0.2984472 | 0.6200581 | 0.4680883 | 0.03571429 | 38.60376124 | 365
0.3358447 | 0 | 0.4935032 | 0.2902994 | 0.3975155 | 0.542907 | 0.7401154 | 0.07417582 | 30.84715624 | 321
0.2808219 | 0 | 0 | 0.4730539 | 0 | 0.9069767 | 0.5995986 | 0.01648352 | 11.1695112 | 629
0.4817352 | 0.4034502 | 0 | 0.4491018 | 0.2484472 | 0.5843023 | 0.2383342 | 0.07417582 | 41.05140104 | 914
0.2545662 | 0 | 0.8707646 | 0.2990818 | 0.3621118 | 0.7052326 | 0.4463121 | 0.271978 | 52.95865156 | 468
0.5410959 | 0 | 0 | 0.6007984 | 0 | 0.4854651 | 0.469142 | 0.005494505 | 13.22414968 | 598
0.6917808 | 0 | 0 | 0.4251497 | 0 | 0.9273256 | 0.2533869 | 0.07417582 | 52.30364936 | 394
0.6643836 | 0 | 0 | 0.5608782 | 0 | 0.405814 | 0.4806824 | 0.07417582 | 39.60488 | 536
0.2317352 | 0.8494713 | 0 | 0.6526946 | 0 | 0.472093 | 0.09031611 | 0.2445055 | 51.86376 | 720
0.3306621 | 0 | 0.6250875 | 0.1720559 | 0.3723602 | 0.830814 | 0.5190416 | 0.271978 | 66.42411784 | 333
0.1492009 | 0.3614357 | 0.6427786 | 0.4288224 | 0.2419255 | 0.5968023 | 0.3828399 | 0.005494505 | 14.94094492 | 409
0.5262557 | 0.3964942 | 0 | 0.8483034 | 0 | 0.380814 | 0 | 0.07417582 | 33.01900564 | 59
0.2523288 | 0 | 0.5015992 | 0.2999601 | 0.2704969 | 0.6011628 | 0.7766934 | 0.07417582 | 31.64005364 | 256
0.3748858 | 0.3124652 | 0.4372814 | 0.4483034 | 0.3229814 | 0.3159884 | 0.3775715 | 0.07417582 | 39.42148 | 969
0.07077626 | 0.556483 | 0 | 0.5608782 | 0 | 0.3674419 | 0.615153 | 0.01648352 | 13.66404 | 685
0.4455708 | 0 | 0.5874063 | 0.4235529 | 0.2956522 | 0.6447674 | 0.4000251 | 0.1510989 | 51.95891136 | 342
0.4520548 | 0 | 0 | 0.497006 | 0 | 0.7965116 | 0.5042649 | 0.01648352 | 15.57526284 | 635
0.03196347 | 0.4813578 | 0 | 0.5608782 | 0 | 0.3162791 | 0.7473658 | 0.005494505 | 6.280436884 | 708
0.2205479 | 0.3683918 | 0 | 0.5608782 | 0 | 0.5156977 | 0.5807827 | 0.2445055 | 38.07424 | 10
0.6506849 | 0.0556483 | 0.4697651 | 0.2814371 | 0.4447205 | 0.3982558 | 0.629704 | 0.07417582 | 50.23522136 | 485
0.2921689 | 0 | 0.5912544 | 0.5885828 | 0.1437888 | 0.6639535 | 0.4129202 | 0.005494505 | 10.0318758 | 209
0.6210046 | 0.5264329 | 0 | 0.3860279 | 0.3136646 | 0.3636628 | 0.4081786 | 0.1510989 | 63.3973182 | 139
0.6461187 | 0 | 0.6796602 | 0.2894212 | 0.621118 | 0.2965116 | 0.4365278 | 0.07417582 | 55.55108132 | 388
0.4680365 | 0 | 0 | 0.5688623 | 0 | 0.4854651 | 0.5469142 | 1 | 36.14922668 | 622
0.456621 | 0 | 0 | 0.6487026 | 0 | 0.502907 | 0.5594581 | 0.07417582 | 21.7529678 | 824
0.08972603 | 0.589872 | 0 | 0.6526946 | 0 | 0.4965116 | 0.3876066 | 0.005494505 | 4.827710952 | 717
0.5 | 0.4563161 | 0 | 0.5449102 | 0.1552795 | 0.2005814 | 0.4515805 | 0.07417582 | 57.21271848 | 845
0.3059361 | 0.4368392 | 0 | 0.5608782 | 0 | 0.4988372 | 0.3891119 | 0.2445055 | 47.78207 | 687
0.1232877 | 0.4952699 | 0.9345327 | 0.7924152 | 0.2173913 | 0.1540698 | 0.05017561 | 0.07417582 | 29.41304616 | 935
0.1824201 | 0.7590428 | 0 | 0.5105788 | 0 | 0.6145349 | 0.3018063 | 0.01648352 | 12.37264682 | 581
0.9200913 | 0 | 0.2998501 | 0.5848303 | 0 | 0.6656977 | 0.09031611 | 0.07417582 | 64.0178466 | 382
0.6210046 | 0.5264329 | 0 | 0.3860279 | 0.3136646 | 0.3636628 | 0.4081786 | 0.005494505 | 34.39795764 | 70
0.2524429 | 0 | 0.5016992 | 0.3001996 | 0.3220497 | 0.5895349 | 0.7771952 | 0.03571429 | 25.3727168 | 260
0.3424658 | 0 | 0 | 0.50499 | 0 | 0.9011628 | 0.4766683 | 0.01648352 | 13.71367764 | 800
0.2016895 | 0 | 0.6255872 | 0.3581637 | 0.3068323 | 0.8081395 | 0.5140492 | 0.1510989 | 31.715896 | 453
0.3436073 | 0 | 0 | 0.5105788 | 0 | 0.902907 | 0.477421 | 0.07417582 | 19.76521 | 591
0.3744292 | 0.3116305 | 0.4347826 | 0.4491018 | 0.310559 | 0.3168605 | 0.3788259 | 0.07417582 | 39.41734292 | 906
0.5228311 | 0 | 0 | 0.5608782 | 0 | 0.2267442 | 0.5795283 | 0.005494505 | 13.52062436 | 784
0.2921689 | 0 | 0.5912544 | 0.5885828 | 0.1437888 | 0.6639535 | 0.4129202 | 0.271978 | 35.34253976 | 213
0.7374429 | 0.2957707 | 0 | 0.2367265 | 0.5776398 | 0.3924419 | 0.5260913 | 0.01648352 | 46.80163088 | 96
0.2511416 | 0.3931553 | 0 | 0.6526946 | 0 | 0.5011628 | 0.3913698 | 0.07417582 | 33.00384 | 679
0.1438356 | 0 | 0.7496252 | 0.4810379 | 0.3726708 | 0.6453488 | 0.3386854 | 0.07417582 | 18.0297974 | 849
0.3426941 | 0.2701725 | 0.3778111 | 0.5752495 | 0.257764 | 0.1002907 | 0.5704967 | 0.07417582 | 33.3996 | 1005
0.1141553 | 0 | 0.5597201 | 0.497006 | 0.2484472 | 0.5552326 | 0.5569493 | 0.07417582 | 12.17614616 | 880
0.3009361 | 0 | 0.4726637 | 0.6079042 | 0.1418323 | 0.4245349 | 0.6476668 | 0.1510989 | 27.66177712 | 192
0.3410274 | 0 | 0.5910545 | 0.5325349 | 0.197205 | 0.6610465 | 0.4107627 | 0.03571429 | 24.42813468 | 280
0.4269406 | 0 | 0 | 0.5608782 | 0 | 0.3261628 | 0.7558956 | 0.005494505 | 11.6549 | 533
0.1869863 | 0.3411241 | 0 | 0.6526946 | 0 | 0.4598837 | 0.5168088 | 0.07417582 | 24.04616 | 682
0.347032 | 0 | 0 | 0.6087824 | 0 | 0.4854651 | 0.674862 | 0.005494505 | 9.307926 | 617
0.4810502 | 0 | 0 | 0.4499002 | 0.2484472 | 0.5776163 | 0.5725038 | 0.07417582 | 25.10382116 | 982
0.09589041 | 0.3784085 | 0.5297351 | 0.4491018 | 0.2173913 | 0.4069767 | 0.4515805 | 0.07417582 | 26.14492992 | 910
0.2747945 | 0 | 0.4831084 | 0.5392415 | 0.1385093 | 0.4827907 | 0.6932263 | 0.005494505 | 11.57630204 | 184
0.4611872 | 0.2114636 | 0 | 0.8483034 | 0 | 0.380814 | 0.1906673 | 1 | 55.26012 | 30
0.3431735 | 0 | 0.4935032 | 0.1956088 | 0.4400621 | 0.542907 | 0.7401154 | 0.271978 | 60.9496784 | 328
0.8881279 | 0.07234279 | 0.6146927 | 0.6327345 | 0.1220497 | 0.06104651 | 0.263422 | 0.1510989 | 61.85585 | 506
0.08584475 | 0.5826377 | 0 | 0.5608782 | 0 | 0.7151163 | 0.5341194 | 0.01648352 | 14.58931216 | 54
0.08584475 | 0.5826377 | 0 | 0.5608782 | 0 | 0.7151163 | 0.5341194 | 0.4917582 | 44.20782 | 23
0.6543379 | 0.2701725 | 0 | 0.2886228 | 0.3757764 | 0.1485465 | 0.8321626 | 0.01648352 | 34.90127512 | 101
0.5273973 | 0 | 0 | 0.5608782 | 0 | 0.3784884 | 0.6236829 | 0.2445055 | 41.6802 | 549
0.3106164 | 0 | 0.4703148 | 0.5182435 | 0.2173913 | 0.4328779 | 0.6347466 | 0.1510989 | 39.58971192 | 247
0.5262557 | 0.3964942 | 0 | 0.8483034 | 0 | 0.380814 | 0 | 1 | 41.05278 | 3
0.5949772 | 0.5258765 | 0 | 0.344511 | 0.3602484 | 0.4177326 | 0.4059207 | 0.005494505 | 35.3011712 | 86
0.0913242 | 0.4646633 | 0.6496752 | 0.4171657 | 0.3416149 | 0.2383721 | 0.4791771 | 0.07417582 | 44.6090972 | 843
0.3650685 | 0.3074569 | 0.4302849 | 0.588024 | 0.1552795 | 0.2738372 | 0.347717 | 0.07417582 | 33.71882378 | 952
0.1827397 | 0.125793 | 0.6095452 | 0.3869062 | 0.2543478 | 0.7511628 | 0.4682639 | 0.03571429 | 21.50475644 | 290
0.2921689 | 0 | 0.5912544 | 0.5885828 | 0.1437888 | 0.6639535 | 0.4129202 | 0.03571429 | 20.08443588 | 210
0.5410959 | 0 | 0 | 0.50499 | 0 | 0.752907 | 0.4014049 | 0.07417582 | 31.6469484 | 802
0.6844749 | 0.2634947 | 0 | 0.2047904 | 0.3540373 | 0.4238372 | 0.6475163 | 0.2472527 | 75.497622 | 174
0.2024658 | 0 | 0.6266867 | 0.322475 | 0.2413043 | 0.8401163 | 0.526869 | 0.005494505 | 15.04436632 | 199
0.5228311 | 0.4730106 | 0 | 0.5848303 | 0.2484472 | 0.02906977 | 0.5218264 | 0.07417582 | 56.61287436 | 902
0.447032 | 0.3817474 | 0.5342329 | 0.6351297 | 0.1863354 | 0.225 | 0.1537883 | 0.07417582 | 53.52471 | 1001
0.2009132 | 0.5286589 | 0 | 0.8483034 | 0 | 0.380814 | 0.1906673 | 0.739011 | 50.65511 | 63
0.2511416 | 0 | 0.6235882 | 0.2974052 | 0.2434783 | 0.8267442 | 0.5156548 | 0.03571429 | 31.35047372 | 265
0.2550685 | 0.2728158 | 0.1224888 | 0.4787226 | 0.2130435 | 0.7697674 | 0.4801305 | 0.07417582 | 45.70536404 | 231
0.6643836 | 0 | 0 | 0.5608782 | 0 | 0.4040698 | 0.41144 | 0.005494505 | 19.10537996 | 803
0.4680365 | 0 | 0 | 0.5688623 | 0 | 0.4854651 | 0.5469142 | 0.2445055 | 32.922479 | 625
0.673516 | 0 | 0 | 0.5105788 | 0 | 0.6965116 | 0.3519819 | 0.01648352 | 25.44787 | 568
0.4223744 | 0.3366722 | 0.4697651 | 0.5289421 | 0.2795031 | 0.2994186 | 0.2558956 | 0.07417582 | 41.94082508 | 854
0.3093607 | 0.6608236 | 0 | 0.8483034 | 0 | 0.380814 | 0 | 0.4917582 | 36.25196 | 39
0.6392694 | 0 | 0 | 0.50499 | 0 | 0.7151163 | 0.3637732 | 0.01648352 | 24.00065956 | 806
0.8378995 | 0.3260991 | 0 | 0.1281437 | 1 | 0.1485465 | 0.6184145 | 0.2472527 | 70.69886904 | 168
0.3107306 | 0 | 0 | 0.5105788 | 0 | 0.9238372 | 0.4899649 | 0.01648352 | 10.33593 | 590
0.1484018 | 0.2097941 | 0.8345827 | 0.3375649 | 0.2456522 | 0.5997093 | 0.4417963 | 0.271978 | 56.8128224 | 464
0.4630137 | 0 | 0.4977511 | 0.5928144 | 0.3043478 | 0.4604651 | 0.2789764 | 0.07417582 | 30.12320644 | 998
0.2545662 | 0 | 0.8707646 | 0.2990818 | 0.3621118 | 0.7052326 | 0.4463121 | 0.07417582 | 44.63667624 | 442
0.4817352 | 0.4034502 | 0 | 0.04191617 | 0.2484472 | 0.5784884 | 0.572002 | 0.07417582 | 44.51946532 | 908
0.08584475 | 0.5826377 | 0 | 0.5608782 | 0 | 0.7151163 | 0.5341194 | 0.9862637 | 44.69804 | 66
0.3996575 | 0 | 0.4867066 | 0.3101796 | 0.3673913 | 0.5026163 | 0.7064977 | 0.1510989 | 51.03501352 | 307
0.5262557 | 0.3964942 | 0 | 0.8483034 | 0 | 0.380814 | 0 | 0.01648352 | 30.27558 | 67
0.2115982 | 0 | 0.5023488 | 0.3502595 | 0.2322981 | 0.597093 | 0.7824887 | 0.271978 | 37.34202016 | 198
0.586758 | 0.05286589 | 0.7046477 | 0.257485 | 0.3388199 | 0.4098837 | 0.5193176 | 0.01648352 | 38.610656 | 528
0.7853881 | 0.06677796 | 0.3948026 | 0.3213573 | 0.360559 | 0.4825581 | 0.2960361 | 0.1510989 | 61.06688932 | 481
0.56621 | 0 | 0 | 0.6487026 | 0 | 0.502907 | 0.4540893 | 0.01648352 | 18.12632404 | 757
0.1369863 | 0.5289371 | 0.7401299 | 0.455489 | 0.5838509 | 0.1078488 | 0.3697943 | 0.07417582 | 33.76226 | 987
0.2653653 | 0.1520312 | 0.6185907 | 0.1516966 | 0.3698758 | 0.7985465 | 0.4984195 | 0.1510989 | 61.99078716 | 362
0.4474886 | 0.3811909 | 0.5347326 | 0.6327345 | 0.1863354 | 0.2238372 | 0.1530356 | 0.07417582 | 53.52402188 | 844
0.3899543 | 0.5061213 | 0 | 0.5105788 | 0 | 0.6145349 | 0.3018063 | 0.01648352 | 19.76521 | 558
0.347032 | 0 | 0 | 0.6087824 | 0 | 0.4854651 | 0.674862 | 0.2445055 | 26.94472208 | 618
0.2545662 | 0 | 0.8707646 | 0.2623553 | 0.3621118 | 0.7305233 | 0.4552935 | 0.1510989 | 51.4349096 | 352
0.56621 | 0 | 0 | 0.6487026 | 0 | 0.502907 | 0.4540893 | 0.1510989 | 29.97841648 | 760
0.07534247 | 0.2921536 | 0.9645177 | 0.5928144 | 0.1863354 | 0.4767442 | 0.1229303 | 0.07417582 | 21.91154728 | 929
0.1827397 | 0.125793 | 0.6095452 | 0.3869062 | 0.2543478 | 0.7511628 | 0.4682639 | 0.1510989 | 43.49904084 | 292
1 | 0 | 0 | 0.4091816 | 0 | 0.9418605 | 0.04766683 | 0.03571429 | 59.76377968 | 752
0.7374429 | 0.2957707 | 0 | 0.253493 | 0.5124224 | 0.1485465 | 0.7353236 | 0.01648352 | 49.20100736 | 100
0.4255708 | 0.3366722 | 0 | 0.4443114 | 0.2173913 | 0.3107558 | 0.5908179 | 0.07417582 | 42.14008 | 1020
0.3627854 | 0.2796327 | 0.3913043 | 0.6295409 | 0.2670807 | 0.184593 | 0.4202208 | 0.07417582 | 32.40124 | 1029
0.3424658 | 0 | 0 | 0.5129741 | 0 | 0.9011628 | 0.4766683 | 0.01648352 | 11.46598588 | 808
0.3996575 | 0 | 0.4867066 | 0.3101796 | 0.3673913 | 0.5026163 | 0.7064977 | 0.03571429 | 41.885667 | 305
0.2237443 | 0 | 0 | 0.4650699 | 0 | 0.9418605 | 0.629704 | 0.07417582 | 12.24509376 | 628
0.7694064 | 0.4924875 | 0 | 0.5129741 | 0.3447205 | 0.2438953 | 0.2857501 | 0.1510989 | 71.69860924 | 158
0.3493151 | 0 | 0 | 0.5608782 | 0 | 0.2581395 | 0.880582 | 0.005494505 | 8.204074924 | 551
0.5262557 | 0.3964942 | 0 | 0.8483034 | 0 | 0.380814 | 0 | 0.739011 | 40.26954 | 2
0.5228311 | 0 | 0 | 0.5608782 | 0 | 0.6511628 | 0.5694932 | 0.07417582 | 31.74347504 | 728
0.2513014 | 0 | 0.6077961 | 0.4675449 | 0.1767081 | 0.7459302 | 0.4649272 | 0.271978 | 39.6103962 | 208
0.4300228 | 0 | 0.4806597 | 0.3699002 | 0.292236 | 0.4656395 | 0.6798796 | 0.005494505 | 22.50449664 | 299
0.1232877 | 0.6761269 | 0 | 0.4650699 | 0.3416149 | 0.6424419 | 0.2609132 | 0.07417582 | 37.36270444 | 850
0.1606849 | 0.03786867 | 0.8614193 | 0.279521 | 0.1285714 | 0.5968023 | 0.6583041 | 0.07417582 | 33.68779736 | 436
0.5022831 | 0 | 0.5797101 | 0.5928144 | 0.310559 | 0.0494186 | 0.549423 | 0.07417582 | 31.17810472 | 869
0.1633333 | 0.1392599 | 0.8672164 | 0.3434731 | 0.2009317 | 0.5965116 | 0.5005018 | 0.005494505 | 23.07676172 | 411
0.3995434 | 0 | 0 | 0.5528942 | 0 | 0.4854651 | 0.6573006 | 0.2445055 | 31.25394708 | 614
0.4840183 | 0.4034502 | 0.5647176 | 0.4570858 | 0.2484472 | 0.1976744 | 0.240843 | 0.07417582 | 46.2293658 | 907
0.3995434 | 0.3255426 | 0.4547726 | 0.5528942 | 0.2173913 | 0.4215116 | 0.1806322 | 0.07417582 | 43.5748832 | 912
0.1155251 | 0.6641625 | 0 | 0.6247505 | 0.1956522 | 0.5837209 | 0.2255394 | 0.07417582 | 26.85992 | 996
0.09771689 | 0 | 0.6676662 | 0.4714571 | 0.3447205 | 0.5188953 | 0.5456598 | 0.07417582 | 13.20209 | 962
0.07077626 | 0.556483 | 0 | 0.5608782 | 0 | 0.3674419 | 0.615153 | 0.005494505 | 6.883728384 | 700
0.4406393 | 0 | 0 | 0.50499 | 0 | 0.7790698 | 0.4390366 | 0.01648352 | 14.79615496 | 778
0.3996575 | 0 | 0.4867066 | 0.3101796 | 0.3673913 | 0.5026163 | 0.7064977 | 0.07417582 | 48.28400428 | 306
0.1420091 | 0 | 1 | 0.4746507 | 0.3913043 | 0.140407 | 0.6322127 | 0.07417582 | 15.09125 | 1016
0.6506849 | 0.0556483 | 0.4697651 | 0.2814371 | 0.360559 | 0.3982558 | 0.629704 | 0.01648352 | 41.66503468 | 493
0.1606849 | 0.03786867 | 0.8614193 | 0.279521 | 0.1285714 | 0.5968023 | 0.6583041 | 0.03571429 | 29.7508894 | 423
0.1526941 | 0.1174736 | 0.6209395 | 0.2920559 | 0.3363354 | 0.8133721 | 0.50715 | 0.271978 | 48.15300384 | 298
0.3378995 | 0 | 0.4782109 | 0.5596008 | 0.165528 | 0.4299419 | 0.6603111 | 0.271978 | 41.1617172 | 467
0.4520548 | 0 | 0.5997001 | 0.7205589 | 0.310559 | 0.2238372 | 0.3361766 | 0.07417582 | 23.83518532 | 884
1 | 0 | 0 | 0.4091816 | 0 | 0.9418605 | 0.04766683 | 0.4917582 | 71.62276688 | 755
0.5949772 | 0.5258765 | 0 | 0.344511 | 0.3602484 | 0.4177326 | 0.4059207 | 0.01648352 | 55.89581932 | 106
0.5022831 | 0.4145799 | 0 | 0.5129741 | 0.2484472 | 0.4360465 | 0.2885098 | 0.07417582 | 52.42086028 | 858
0.2205479 | 0.3683918 | 0 | 0.5608782 | 0 | 0.5156977 | 0.5807827 | 0.01648352 | 14.63826 | 55
0.6232877 | 0.2609905 | 0 | 0.03872255 | 0.7267081 | 0.1485465 | 1 | 0.07417582 | 56.69561148 | 120
0.4422603 | 0 | 0.477961 | 0.397525 | 0.2754658 | 0.4480814 | 0.6653287 | 0.03571429 | 35.2322236 | 310
0.6347032 | 0 | 0 | 0.8483034 | 0 | 0.380814 | 0.1906673 | 0.739011 | 53.30063 | 25
0.7374429 | 0.2957707 | 0 | 0.253493 | 0.5124224 | 0.1485465 | 0.7353236 | 0.005494505 | 33.39821744 | 72
0.586758 | 0.05286589 | 0.7046477 | 0.257485 | 0.3388199 | 0.4098837 | 0.5193176 | 0.1510989 | 66.78068 | 530
0.7431507 | 0.1321647 | 0 | 0.8483034 | 0 | 0.380814 | 0 | 0.2445055 | 41.543 | 44
0.3410274 | 0 | 0.5910545 | 0.5325349 | 0.1785714 | 0.6610465 | 0.4107627 | 0.03571429 | 29.93015316 | 275
0.7853881 | 0.06677796 | 0.3948026 | 0.3213573 | 0.360559 | 0.4825581 | 0.2960361 | 0.01648352 | 52.00717468 | 478
0.342032 | 0 | 0.4994503 | 0.1947305 | 0.3835404 | 0.5959302 | 0.7670848 | 0.005494505 | 21.02212324 | 314
0.395137 | 0 | 0.6064468 | 0.3012375 | 0.3074534 | 0.7343023 | 0.4603613 | 0.07417582 | 51.3314882 | 336
0.1255708 | 0.65665 | 0 | 0.5608782 | 0 | 0.3906977 | 0.4696438 | 0.01648352 | 16.8894 | 689
0.2115982 | 0 | 0.5023488 | 0.3865868 | 0.2322981 | 0.5726744 | 0.7722027 | 0.03571429 | 24.28334472 | 430
0.5125571 | 0 | 0.6891554 | 0.6167665 | 0.3354037 | 0.0002906977 | 0.497993 | 0.07417582 | 38.63065 | 950
0.1141553 | 0.4952699 | 0.6946527 | 0.3692615 | 0.5590062 | 0.4156977 | 0.2533869 | 0.07417582 | 36.34917472 | 833
0.1922374 | 0.3452977 | 0 | 0.5105788 | 0 | 0.8209302 | 0.4272454 | 0.01648352 | 7.995853172 | 588
0.2237443 | 0.3700612 | 0 | 0.5608782 | 0 | 0.477907 | 0.5323633 | 0.07417582 | 30.43968 | 703
0.3431735 | 0 | 0.4935032 | 0.1956088 | 0.4400621 | 0.542907 | 0.7401154 | 0.1510989 | 55.82687172 | 327
0.5034247 | 0.4134669 | 0 | 0.5113772 | 0.2639752 | 0.4360465 | 0.2897642 | 0.07417582 | 52.42638 | 1015
0.5410959 | 0 | 0 | 0.6007984 | 0 | 0.4854651 | 0.469142 | 0.4917582 | 36.44570136 | 603
0.1255708 | 0.5954368 | 0.7596202 | 0.6247505 | 0.2795031 | 0.05232558 | 0.2759659 | 0.07417582 | 33.05347944 | 927
0.1045662 | 0.4872009 | 0 | 0.3948104 | 0.06832298 | 0.5784884 | 0.5883091 | 0.07417582 | 26.92266 | 980
0.4810502 | 0.4026155 | 0 | 0.04431138 | 0.2484472 | 0.5776163 | 0.5725038 | 0.07417582 | 44.5236 | 971
0.56621 | 0 | 0 | 0.6487026 | 0 | 0.502907 | 0.4540893 | 0.4917582 | 32.72253096 | 762
0.3306621 | 0 | 0.6250875 | 0.1720559 | 0.3723602 | 0.830814 | 0.5190416 | 0.07417582 | 52.5035974 | 331
0.4611872 | 0.2114636 | 0 | 0.8483034 | 0 | 0.380814 | 0.1906673 | 0.739011 | 54.37828 | 60
0.4086758 | 0 | 0 | 0.50499 | 0 | 0.880814 | 0.4515805 | 0.07417582 | 22.43554904 | 745
0.2667808 | 0 | 0.6203398 | 0.2933333 | 0.3518634 | 0.8072674 | 0.5040391 | 0.07417582 | 30.21973308 | 371
0.5385845 | 0.5258765 | 0 | 0.4243513 | 0.2950311 | 0.4177326 | 0.4059207 | 0.005494505 | 24.0971862 | 92
0.4748858 | 0 | 0 | 0.5608782 | 0 | 0.6133721 | 0.5920723 | 0.01648352 | 17.24379476 | 722
0.6506849 | 0.0556483 | 0.4697651 | 0.2814371 | 0.360559 | 0.3982558 | 0.629704 | 0.005494505 | 34.77027468 | 490
0.1606849 | 0.03786867 | 0.8614193 | 0.279521 | 0.1285714 | 0.5968023 | 0.6583041 | 0.271978 | 37.6798634 | 462
0.2016895 | 0 | 0.6255872 | 0.3201597 | 0.3068323 | 0.834593 | 0.5233066 | 0.271978 | 40.38950408 | 218
0.7351598 | 0.06121313 | 0.6596702 | 0.3692615 | 0.2770186 | 0.06104651 | 0.3913698 | 0.01648352 | 40.2851 | 513
0.347032 | 0 | 0 | 0.6087824 | 0 | 0.4854651 | 0.674862 | 1 | 29.7853632 | 620
0.1484018 | 0.2097941 | 0.8345827 | 0.3375649 | 0.2456522 | 0.5997093 | 0.4417963 | 0.03571429 | 32.90179472 | 425
0.3306621 | 0 | 0.6250875 | 0.1720559 | 0.3723602 | 0.830814 | 0.5190416 | 0.1510989 | 60.32225524 | 332
0.1415525 | 0 | 0.9995002 | 0.4730539 | 0.4037267 | 0.1395349 | 0.6322127 | 0.07417582 | 15.08573488 | 859
0.1015982 | 0.3188648 | 0.4462769 | 0.6399202 | 0.2732919 | 0.1715116 | 0.5908179 | 0.07417582 | 19.98790924 | 989
0.1559361 | 0.4326656 | 0 | 0.5105788 | 0 | 0.655814 | 0.3268941 | 0.07417582 | 25.72642 | 582
0.3999772 | 0.2721758 | 0.1222389 | 0.310978 | 0.3475155 | 0.7578488 | 0.4728048 | 0.03571429 | 47.7117392 | 355
0.7853881 | 0.06677796 | 0.3948026 | 0.3213573 | 0.3614907 | 0.4825581 | 0.2960361 | 0.1510989 | 56.14403068 | 482
0.3493151 | 0 | 0 | 0.5608782 | 0 | 0.2581395 | 0.880582 | 0.07417582 | 18.74616 | 545
0.4207763 | 0.5589872 | 0 | 0.1832335 | 0.3478261 | 0.5918605 | 0.5260913 | 0.01648352 | 37.99702236 | 110
0.7351598 | 0.06121313 | 0.6596702 | 0.3692615 | 0.2770186 | 0.06104651 | 0.3913698 | 0.1510989 | 74.36491 | 514
0.5410959 | 0 | 0 | 0.6007984 | 0 | 0.4854651 | 0.469142 | 0.2445055 | 35.17017076 | 602
0.1292237 | 0.4143016 | 0.5797101 | 0.4259481 | 0.4658385 | 0.4427326 | 0.3153537 | 0.07417582 | 27.68108 | 995
0.7351598 | 0.06121313 | 0.6596702 | 0.4491018 | 0.263354 | 0.06104651 | 0.3913698 | 0.07417582 | 62.05284 | 507
0.395137 | 0 | 0.6064468 | 0.3012375 | 0.3074534 | 0.7343023 | 0.4603613 | 0.005494505 | 23.80071152 | 334
0.3424658 | 0.2698943 | 0.3798101 | 0.5768463 | 0.2484472 | 0.09883721 | 0.5694932 | 0.07417582 | 33.39821744 | 848
0.1526941 | 0.1174736 | 0.6209395 | 0.2920559 | 0.3363354 | 0.8133721 | 0.50715 | 0.005494505 | 7.39807748 | 294
0.1812329 | 0 | 0.8346327 | 0.3819561 | 0.2347826 | 0.7401163 | 0.4611139 | 0.07417582 | 27.77209328 | 286
0.1205479 | 0.5102949 | 0 | 0.5712575 | 0.2826087 | 0.7162791 | 0.2576518 | 0.07417582 | 18.28766 | 938
0.1735845 | 0.3611575 | 0.5927036 | 0.4645908 | 0.1108696 | 0.5997093 | 0.3833417 | 0.1510989 | 48.58737372 | 447
0.2511416 | 0.3931553 | 0 | 0.6526946 | 0 | 0.5011628 | 0.3913698 | 0.2445055 | 39.70002808 | 692
0 | 0.4257095 | 0 | 0.5608782 | 0 | 0.25 | 0.8730557 | 0.005494505 | 4.565020596 | 652
0.07465753 | 0 | 0.828086 | 0.4666667 | 0.310559 | 0.4651163 | 0.5291019 | 0.07417582 | 13.29379 | 968
0.3410274 | 0 | 0.5910545 | 0.5325349 | 0.1785714 | 0.6610465 | 0.4107627 | 0.1510989 | 36.96970312 | 277
0.56621 | 0 | 0 | 0.6487026 | 0 | 0.502907 | 0.4540893 | 0.03571429 | 22.53207568 | 758
0.5949772 | 0.5258765 | 0 | 0.344511 | 0.3602484 | 0.4177326 | 0.4059207 | 0.07417582 | 71.29871316 | 137
0.8881279 | 0.07234279 | 0.6146927 | 0.7045908 | 0.1220497 | 0.2354651 | 0.263422 | 0.005494505 | 25.60911 | 501
0.3949772 | 0.5008347 | 0.5997001 | 0.3213573 | 0.3214286 | 0.08430233 | 0.4290015 | 0.07417582 | 76.23536132 | 404
0.586758 | 0.05286589 | 0.7046477 | 0.257485 | 0.3388199 | 0.4098837 | 0.5193176 | 0.07417582 | 62.93536928 | 523
0.3105023 | 0 | 0 | 0.50499 | 0 | 0.9215116 | 0.4892122 | 0.07417582 | 17.54026944 | 780
0.4824201 | 0.4034502 | 0 | 0.4530938 | 0.2484472 | 0.5840116 | 0.2375815 | 0.07417582 | 41.05347 | 977
0.4296804 | 0.5383973 | 0 | 0.5105788 | 0 | 0.5732558 | 0.2767185 | 0.01648352 | 21.85915 | 580
0.2551598 | 0.2728436 | 0.1225387 | 0.4789621 | 0.2065217 | 0.7703488 | 0.4804817 | 0.1510989 | 47.13257936 | 237
0.1178082 | 0.4012243 | 0.5612194 | 0.7852295 | 0.3136646 | 0.3552326 | 0.1603111 | 0.07417582 | 16.50399 | 988
0.2016895 | 0 | 0.6255872 | 0.3201597 | 0.3068323 | 0.834593 | 0.5233066 | 0.03571429 | 22.7182342 | 215
0.09360731 | 0.4702282 | 0.7146427 | 0.5528942 | 0.2484472 | 0.4825581 | 0.1229303 | 0.07417582 | 29.72331036 | 894
0.3106164 | 0 | 0.4703148 | 0.5182435 | 0.2173913 | 0.4328779 | 0.6347466 | 0.005494505 | 19.93275116 | 244
0.1296804 | 0.6627713 | 0 | 0.5105788 | 0 | 0.6965116 | 0.3519819 | 0.01648352 | 9.617500724 | 552
0.6210046 | 0 | 0 | 0.5449102 | 0.2173913 | 0.6162791 | 0.3411942 | 0.07417582 | 39.05192064 | 837
0.4246575 | 0.3366722 | 0 | 0.4411178 | 0.2173913 | 0.3110465 | 0.5895635 | 0.07417582 | 42.13387836 | 863
0.2054795 | 0.8013356 | 0 | 0.5608782 | 0 | 0.3744186 | 0.3063221 | 0.07417582 | 39.32151 | 667
0.4680365 | 0 | 0 | 0.5688623 | 0 | 0.4854651 | 0.5469142 | 0.4917582 | 34.48758952 | 621
0.6543379 | 0.2701725 | 0 | 0.2886228 | 0.3757764 | 0.1485465 | 0.8321626 | 0.005494505 | 28.096147 | 78
0.8515982 | 0 | 0 | 0.8483034 | 0 | 0.380814 | 0 | 0.01648352 | 38.60376124 | 29
0.1633333 | 0.1392599 | 0.8672164 | 0.3434731 | 0.2009317 | 0.5965116 | 0.5005018 | 0.1510989 | 53.77223324 | 450
0.1827397 | 0.125793 | 0.6095452 | 0.3869062 | 0.2543478 | 0.7511628 | 0.4682639 | 0.005494505 | 7.31534036 | 289
0.6347032 | 0.2643294 | 0 | 0.8483034 | 0 | 0.380814 | 0 | 0.01648352 | 32.82319 | 49
0.4641553 | 0.5662215 | 0 | 0.6526946 | 0 | 0.477907 | 0.09282489 | 0.07417582 | 43.377 | 670
0.9086758 | 0 | 0 | 0.6247505 | 0 | 0.9418605 | 0.04766683 | 0.739011 | 55.15808 | 798
0.08607306 | 0.4560378 | 0.6381809 | 0.9177645 | 0.1801242 | 0.1965116 | 0.1545409 | 0.07417582 | 35.22532884 | 1019
0.7374429 | 0.2957707 | 0 | 0.2367265 | 0.5776398 | 0.3924419 | 0.5260913 | 0.2472527 | 66.69990824 | 165
0.130137 | 0.5815248 | 0.8045977 | 0.6327345 | 0.2173913 | 0.1366279 | 0.1881586 | 0.07417582 | 30.88163004 | 930
0.4207763 | 0.5589872 | 0 | 0.1832335 | 0.3478261 | 0.5918605 | 0.5260913 | 0.2472527 | 76.80073164 | 178
0.1164384 | 0.2838063 | 0 | 0.5608782 | 0 | 0.252907 | 0.8758154 | 0.07417582 | 17.96429718 | 693
0.5479452 | 0.1057318 | 0 | 0.8483034 | 0 | 0.380814 | 0.1906673 | 0.739011 | 55.06431 | 65
0.7374429 | 0.2957707 | 0 | 0.253493 | 0.5124224 | 0.1485465 | 0.7353236 | 0.1510989 | 64.30053176 | 141
0.35 | 0.2749026 | 0.3848076 | 0.5337325 | 0.2018634 | 0.3430233 | 0.3896136 | 0.07417582 | 33.7988 | 985
0.2545662 | 0 | 0.8707646 | 0.2623553 | 0.3621118 | 0.7305233 | 0.4552935 | 0.07417582 | 45.93978588 | 351
0.5 | 0 | 0.6396802 | 0.4810379 | 0.3416149 | 0.2005814 | 0.4666332 | 0.07417582 | 37.25928304 | 861
0.2016895 | 0 | 0.6255872 | 0.3581637 | 0.3068323 | 0.8081395 | 0.5140492 | 0.07417582 | 24.84871504 | 440
0.2551142 | 0 | 0.8732634 | 0.2637924 | 0.315528 | 0.7340116 | 0.4574762 | 0.07417582 | 40.14818748 | 346
0.2523288 | 0 | 0.5015992 | 0.2999601 | 0.2704969 | 0.6011628 | 0.7766934 | 0.005494505 | 13.54130864 | 254
0.3059361 | 0.4368392 | 0 | 0.5608782 | 0 | 0.4988372 | 0.3891119 | 0.07417582 | 32.88455782 | 694
0.2551142 | 0 | 0.8732634 | 0.2637924 | 0.315528 | 0.7340116 | 0.4574762 | 0.005494505 | 17.57474324 | 344
0.1463242 | 0 | 0.815942 | 0.4368064 | 0.139441 | 0.7488372 | 0.466859 | 0.07417582 | 21.53923024 | 221
0.2551598 | 0.2728436 | 0.1225387 | 0.4789621 | 0.2065217 | 0.7703488 | 0.4804817 | 0.03571429 | 17.83674412 | 235
0.5273973 | 0 | 0 | 0.5608782 | 0 | 0.3784884 | 0.6236829 | 0.01648352 | 23.40495 | 547
0.8881279 | 0.07234279 | 0.6146927 | 0.7045908 | 0.1220497 | 0.2354651 | 0.263422 | 0.07417582 | 55.55108132 | 499
0.1922374 | 0.3452977 | 0 | 0.5105788 | 0 | 0.8209302 | 0.4272454 | 0.07417582 | 17.59681 | 595
0.4429224 | 0 | 0.5332334 | 0.7956088 | 0.326087 | 0.05290698 | 0.4626192 | 0.07417582 | 31.42011 | 940
0.3378995 | 0 | 0.4782109 | 0.5243114 | 0.1717391 | 0.4530814 | 0.6702709 | 0.005494505 | 13.81709904 | 249
0.6027397 | 0.5203116 | 0 | 0.5552894 | 0.2049689 | 0.06773256 | 0.4086804 | 0.07417582 | 65.90908 | 1003
0.4863014 | 0.3811909 | 0 | 0.1856287 | 0.1832298 | 0.9563953 | 0.3788259 | 0.07417582 | 81.75116932 | 381
0.4824201 | 0.7295492 | 0 | 0.4291417 | 0.2670807 | 0.7148256 | 0.0446563 | 0.005494505 | 28.79941252 | 71
0.4824201 | 0.7295492 | 0 | 0.4291417 | 0.2670807 | 0.7148256 | 0.0446563 | 0.01648352 | 42.79577532 | 94
0.8515982 | 0 | 0 | 0.8483034 | 0 | 0.380814 | 0 | 0.739011 | 42.13112 | 33
0.2524429 | 0 | 0.5016992 | 0.3001996 | 0.3220497 | 0.5895349 | 0.7771952 | 0.005494505 | 13.33446584 | 259
0.2513014 | 0 | 0.6077961 | 0.4675449 | 0.1767081 | 0.7459302 | 0.4649272 | 0.005494505 | 12.47262084 | 204
0.2653653 | 0.1520312 | 0.6185907 | 0.1516966 | 0.3698758 | 0.7985465 | 0.4984195 | 0.005494505 | 27.42046052 | 359
0.5410959 | 0 | 0 | 0.6007984 | 0 | 0.4854651 | 0.469142 | 0.07417582 | 32.03994972 | 601
0.1324201 | 0.3561491 | 0.6096952 | 0.4810379 | 0.1987578 | 0.06686047 | 0.7150025 | 0.07417582 | 39.39665864 | 398
0.7374429 | 0.2957707 | 0 | 0.253493 | 0.5124224 | 0.1485465 | 0.7353236 | 0.005494505 | 33.39821744 | 77
0.5061644 | 0.786867 | 0 | 0.4954092 | 0.3198758 | 0.4119186 | 0.1653287 | 0.005494505 | 28.29609504 | 84
0.3358447 | 0 | 0.4935032 | 0.2902994 | 0.3975155 | 0.542907 | 0.7401154 | 0.005494505 | 15.36152528 | 319
0.6844749 | 0.2634947 | 0 | 0.2047904 | 0.3540373 | 0.4238372 | 0.6475163 | 0.005494505 | 41.09966436 | 82
0.4515982 | 0 | 0.5987006 | 0.7165669 | 0.3074534 | 0.2244186 | 0.3351731 | 0.07417582 | 23.83587 | 947
0.2237443 | 0.3700612 | 0 | 0.5608782 | 0 | 0.477907 | 0.5323633 | 0.2445055 | 43.25082948 | 707
0.8630137 | 0 | 0 | 0.5608782 | 0 | 0.3930233 | 0.2965379 | 0.01648352 | 34.56964 | 538
0.3493151 | 0 | 0 | 0.5608782 | 0 | 0.2581395 | 0.880582 | 0.01648352 | 10.22217 | 543
0.673516 | 0 | 0 | 0.50499 | 0 | 0.6947674 | 0.3512293 | 0.07417582 | 39.0932892 | 825
0.3378995 | 0 | 0.4782109 | 0.5596008 | 0.165528 | 0.4299419 | 0.6603111 | 0.03571429 | 24.65566176 | 428
0.4422603 | 0 | 0.477961 | 0.397525 | 0.2754658 | 0.4480814 | 0.6653287 | 0.005494505 | 22.94576128 | 309
0.3744292 | 0.3171953 | 0 | 0.8483034 | 0 | 0.380814 | 0.1906673 | 0.2445055 | 47.02985 | 5
0.5639269 | 0 | 0 | 0.5608782 | 0 | 0.7151163 | 0.5318615 | 0.01648352 | 18.12632404 | 788
0.4949772 | 0.5912632 | 0 | 0.2710579 | 0.4440994 | 0.1485465 | 0.7185148 | 0.01648352 | 33.39821744 | 104
0.6232877 | 0.2609905 | 0 | 0.03872255 | 0.7267081 | 0.1485465 | 1 | 0.01648352 | 45.69846928 | 97
0.1526941 | 0.1174736 | 0.6209395 | 0.2920559 | 0.3363354 | 0.8133721 | 0.50715 | 0.07417582 | 31.11605188 | 296
0.1735845 | 0.3611575 | 0.5927036 | 0.4645908 | 0.1108696 | 0.5997093 | 0.3833417 | 0.005494505 | 20.72564856 | 408
0.1438356 | 5.56483e-05 | 0.7174913 | 0.3358084 | 0 | 0.5947674 | 0.7699448 | 0.1510989 | 36.56291228 | 445
0.1210046 | 0 | 0.7146427 | 0.5688623 | 0.2795031 | 0.7151163 | 0.2584044 | 0.07417582 | 12.45883132 | 903
0.3410274 | 0 | 0.5910545 | 0.5325349 | 0.197205 | 0.6610465 | 0.4107627 | 0.07417582 | 32.66047812 | 281
0.2511416 | 0 | 0.6235882 | 0.2974052 | 0.2434783 | 0.8267442 | 0.5156548 | 0.07417582 | 38.50033984 | 266
0.4429224 | 0 | 0 | 0.5129741 | 0 | 0.8401163 | 0.4390366 | 0.07417582 | 25.17966352 | 739
0.1050228 | 0 | 0.6846577 | 0.2894212 | 0.4968944 | 0.5843023 | 0.5920723 | 0.07417582 | 17.95395504 | 886
0.6643836 | 0 | 0 | 0.5608782 | 0 | 0.405814 | 0.4806824 | 0.005494505 | 19.19915 | 534
0.1438356 | 5.56483e-05 | 0.7174913 | 0.3358084 | 0 | 0.5947674 | 0.7699448 | 0.07417582 | 26.200088 | 432
0.1050228 | 0 | 0.9095452 | 0.4730539 | 0.4658385 | 0.1104651 | 0.7275464 | 0.07417582 | 15.52010476 | 911
0.2237443 | 0.3700612 | 0 | 0.5608782 | 0 | 0.477907 | 0.5323633 | 0.005494505 | 11.41427518 | 656
0.7374429 | 0.2957707 | 0 | 0.253493 | 0.5124224 | 0.1485465 | 0.7353236 | 0.07417582 | 60.2946762 | 118
0.9086758 | 0 | 0 | 0.2335329 | 0.2795031 | 0.6744186 | 0.1530356 | 0.07417582 | 69.83702404 | 405
0.3378995 | 0 | 0.4782109 | 0.5243114 | 0.1717391 | 0.4530814 | 0.6702709 | 0.03571429 | 24.91766264 | 250
0.6255708 | 0 | 0 | 0.7413174 | 0 | 0.5886628 | 0.4223783 | 0.1510989 | 36.3009114 | 377
0.3995434 | 0 | 0 | 0.5528942 | 0 | 0.4854651 | 0.6573006 | 0.4917582 | 32.32952964 | 615
0.8515982 | 0 | 0 | 0.8483034 | 0 | 0.380814 | 0 | 0.07417582 | 39.28978986 | 9
0.3999772 | 0.2721758 | 0.1222389 | 0.310978 | 0.3475155 | 0.7578488 | 0.4728048 | 0.1510989 | 66.82401392 | 357