## Sheet1
Cement | BlastFurnaceSlag | FlyAsh | Water | Superplasticizer | CoarseAggregate | FineAggregate | Age (day) | ConcreteCompressiveStrength | ID
0.4949772 | 0.5912632 | 0 | 0.2710579 | 0.4440994 | 0.1485465 | 0.7185148 | 0.005494505 | 25.2003478 | 81
0.586758 | 0.05286589 | 0.7046477 | 0.257485 | 0.3388199 | 0.4098837 | 0.5193176 | 0.005494505 | 23.63918 | 526
0.2915068 | 0 | 0.5905047 | 0.5866667 | 0.1903727 | 0.6601744 | 0.4105118 | 0.005494505 | 13.35515012 | 239
0.2921689 | 0 | 0.5912544 | 0.5885828 | 0.1437888 | 0.6639535 | 0.4129202 | 0.07417582 | 24.48329276 | 211
0.4269406 | 0 | 0 | 0.5608782 | 0 | 0.3261628 | 0.7558956 | 0.07417582 | 25.57335 | 548
0.5776256 | 0.05286589 | 0.4847576 | 0.1856287 | 0.407764 | 0.4825581 | 0.6949323 | 0.07417582 | 44.02993736 | 497
0.1118721 | 0 | 0.9245377 | 0.3612774 | 0.4968944 | 0.7936047 | 0.2107376 | 0.07417582 | 13.45857152 | 891
0.4748858 | 0 | 0 | 0.5608782 | 0 | 0.4912791 | 0.6422479 | 0.9862637 | 38.11423328 | 814
0.5949772 | 0.5258765 | 0 | 0.344511 | 0.3602484 | 0.4177326 | 0.4059207 | 0.2472527 | 79.29663476 | 177
0.1052511 | 0 | 0.910045 | 0.4762475 | 0.4658385 | 0.1101744 | 0.728299 | 0.07417582 | 15.52631 | 974
0.113242 | 0 | 0.5592204 | 0.5001996 | 0.2453416 | 0.5552326 | 0.5566984 | 0.07417582 | 12.18097 | 943
0.2545662 | 0 | 0.8707646 | 0.2623553 | 0.3621118 | 0.7305233 | 0.4552935 | 0.03571429 | 33.70158688 | 350
0.6347032 | 0.2643294 | 0 | 0.8483034 | 0 | 0.380814 | 0 | 0.07417582 | 36.44777 | 7
0.4835616 | 0 | 0.5627186 | 0.3844311 | 0.3136646 | 0.3613372 | 0.4739087 | 0.07417582 | 38.46104 | 1017
0.3306621 | 0 | 0.6250875 | 0.1720559 | 0.3723602 | 0.830814 | 0.5190416 | 0.005494505 | 23.52492112 | 329
0.3493151 | 0 | 0 | 0.5608782 | 0 | 0.2581395 | 0.880582 | 0.2445055 | 21.85915 | 542
0.1639498 | 0.2597941 | 0.7991004 | 0.4039122 | 0.3021739 | 0.5994186 | 0.3828399 | 0.07417582 | 37.81086384 | 439
0.3424658 | 0 | 0 | 0.50499 | 0 | 0.9011628 | 0.4766683 | 0.07417582 | 19.69143456 | 809
0.109589 | 0.6594324 | 0 | 0.4171657 | 0.3726708 | 0.7790698 | 0.2032112 | 0.07417582 | 37.43165204 | 900
0.2667808 | 0 | 0.6203398 | 0.2933333 | 0.3518634 | 0.8072674 | 0.5040391 | 0.03571429 | 26.04840328 | 370
0.5410959 | 0 | 0 | 0.6007984 | 0 | 0.4854651 | 0.469142 | 1 | 38.89334116 | 604
0.09543379 | 0.3792432 | 0.5307346 | 0.4499002 | 0.2329193 | 0.4084302 | 0.4523332 | 0.07417582 | 26.14769 | 973
1 | 0 | 0 | 0.4091816 | 0 | 0.9418605 | 0.04766683 | 0.07417582 | 67.30664712 | 753
0.3082192 | 0.2559822 | 0.3548226 | 1 | 0.1863354 | 0.1511628 | 0.2533869 | 0.07417582 | 28.62704352 | 873
0.4269406 | 0 | 0 | 0.5608782 | 0 | 0.3261628 | 0.7558956 | 0.2445055 | 32.06822 | 532
0.1505708 | 0.117084 | 0.8187406 | 0 | 0.1776398 | 0.7491279 | 0.4669092 | 0.271978 | 39.2311844 | 228
0.2921689 | 0 | 0.5912544 | 0.5885828 | 0.1437888 | 0.6639535 | 0.4129202 | 0.1510989 | 31.53663224 | 212
0.980137 | 0 | 0 | 0.1600798 | 0.8757764 | 0.1485465 | 0.7518816 | 0.005494505 | 41.2996124 | 79
0.980137 | 0 | 0 | 0.1600798 | 0.8757764 | 0.1485465 | 0.7518816 | 0.1510989 | 58.79851328 | 148
0.4300228 | 0 | 0.4806597 | 0.3699002 | 0.292236 | 0.4656395 | 0.6798796 | 0.1510989 | 45.08483564 | 302
0.1492009 | 0.3614357 | 0.6427786 | 0.4288224 | 0.2419255 | 0.5968023 | 0.3828399 | 0.1510989 | 51.72448952 | 448
0.2653653 | 0.1520312 | 0.6185907 | 0.1516966 | 0.3698758 | 0.7985465 | 0.4984195 | 0.07417582 | 55.50971276 | 361
0.7625571 | 0 | 0 | 0.7684631 | 0 | 0.1087209 | 0.3153537 | 0.07417582 | 23.84897484 | 531
0.586758 | 0.05286589 | 0.7046477 | 0.257485 | 0.3388199 | 0.4098837 | 0.5193176 | 0.1510989 | 68.75061 | 529
0.2511416 | 0.3931553 | 0 | 0.6526946 | 0 | 0.5011628 | 0.3913698 | 0.01648352 | 15.0305768 | 673
0.4207763 | 0.5589872 | 0 | 0.1832335 | 0.3478261 | 0.5918605 | 0.5260913 | 0.07417582 | 67.69964844 | 133
0.4422603 | 0 | 0.477961 | 0.397525 | 0.2754658 | 0.4480814 | 0.6653287 | 0.07417582 | 39.94134468 | 311
1 | 0 | 0 | 0.3213573 | 0.07763975 | 0.6947674 | 0.20572 | 0.07417582 | 79.98611076 | 0
0.7853881 | 0.06677796 | 0.3948026 | 0.3213573 | 0.3614907 | 0.4825581 | 0.2960361 | 0.005494505 | 23.34565736 | 477
0.342032 | 0 | 0.4994503 | 0.1947305 | 0.3835404 | 0.5959302 | 0.7670848 | 0.07417582 | 33.94290348 | 316
0.3105023 | 0 | 0 | 0.5129741 | 0 | 0.9244186 | 0.4892122 | 0.07417582 | 17.54026944 | 737
0.2712329 | 0.4095715 | 0 | 0.5105788 | 0 | 0.7383721 | 0.3770697 | 0.01648352 | 13.08901 | 572
0.1027397 | 0.3199777 | 0.4447776 | 0.6407186 | 0.2795031 | 0.1715116 | 0.5895635 | 0.07417582 | 19.98790924 | 832
0.5353881 | 0 | 0 | 0.4802395 | 0.1055901 | 0.5372093 | 0.5589563 | 0.07417582 | 44.86834 | 961
0.7374429 | 0.2957707 | 0 | 0.253493 | 0.5124224 | 0.1485465 | 0.7353236 | 0.2472527 | 65.19685056 | 172
0.980137 | 0 | 0 | 0.1600798 | 0.8757764 | 0.1485465 | 0.7518816 | 0.07417582 | 56.3991368 | 125
0.2054795 | 0.8013356 | 0 | 0.5608782 | 0 | 0.3744186 | 0.3063221 | 0.005494505 | 12.7884 | 666
0.1061644 | 0.3878687 | 0.5427286 | 0.5664671 | 0.189441 | 0.2656977 | 0.4666332 | 0.07417582 | 23.6966 | 1027
0.4748858 | 0.3978854 | 0.5547226 | 0.3692615 | 0.6832298 | 0.3284884 | 0.1430005 | 0.07417582 | 33.68779736 | 834
0.1002283 | 0.6413467 | 0 | 0.6447106 | 0.1055901 | 0.0755814 | 0.6969393 | 0.07417582 | 32.72046 | 939
0.6573059 | 0.5258765 | 0 | 0.1928144 | 0.6832298 | 0.4177326 | 0.4059207 | 0.005494505 | 40.59634688 | 90
0.1214612 | 0.5116861 | 0.7156422 | 0.5752495 | 0.2857143 | 0.2284884 | 0.2621676 | 0.07417582 | 28.99109 | 978
0.6573059 | 0.5258765 | 0 | 0.1928144 | 0.6832298 | 0.4177326 | 0.4059207 | 0.2472527 | 82.5992248 | 181
0.8744292 | 0 | 0 | 0.1936128 | 0 | 0.9273256 | 0.5168088 | 0.07417582 | 71.98818916 | 69
0.1827397 | 0.125793 | 0.6095452 | 0.3869062 | 0.2543478 | 0.7511628 | 0.4682639 | 0.07417582 | 31.2677366 | 291
0.3059361 | 0 | 0 | 0.5768463 | 0 | 0.4854651 | 0.7300552 | 0.005494505 | 6.46728488 | 605
0.3431735 | 0 | 0.4935032 | 0.1956088 | 0.4400621 | 0.542907 | 0.7401154 | 0.07417582 | 50.60064364 | 326
0.5342466 | 0 | 0 | 0.4810379 | 0.0931677 | 0.5377907 | 0.5594581 | 0.07417582 | 44.86420332 | 898
0.4479452 | 0 | 0.5347326 | 0.7021956 | 0.3447205 | 0.2284884 | 0.3768189 | 0.07417582 | 31.87516 | 1021
0.1484018 | 0.2097941 | 0.8345827 | 0.3375649 | 0.2456522 | 0.5997093 | 0.4417963 | 0.1510989 | 53.46196904 | 451
0.7431507 | 0.1321647 | 0 | 0.8483034 | 0 | 0.380814 | 0 | 0.07417582 | 37.42752 | 28
0.3109589 | 0.4418475 | 0 | 0.5105788 | 0 | 0.6965116 | 0.3519819 | 0.07417582 | 26.91369566 | 587
0.3009361 | 0 | 0.4726637 | 0.6079042 | 0.1418323 | 0.4245349 | 0.6476668 | 0.271978 | 34.55653712 | 193
0.1621005 | 0.3227602 | 0 | 0.5608782 | 0 | 0.4238372 | 0.6593076 | 0.01648352 | 11.39221 | 665
0.3899543 | 0.2924318 | 0.4087956 | 0.7021956 | 0.2795031 | 0.2994186 | 0.2150025 | 0.07417582 | 37.17103 | 986
0.586758 | 0.05286589 | 0.7046477 | 0.257485 | 0.3388199 | 0.4098837 | 0.5193176 | 0.005494505 | 25.11663 | 525
0.6347032 | 0.2643294 | 0 | 0.8483034 | 0 | 0.380814 | 0 | 1 | 43.6983 | 6
0.4246575 | 0.5342237 | 0 | 0.5608782 | 0 | 0.380814 | 0.3105871 | 0.07417582 | 38.8044 | 678
0.7374429 | 0.2957707 | 0 | 0.2367265 | 0.5776398 | 0.3924419 | 0.5260913 | 0.005494505 | 36.3009114 | 73
0.1869863 | 0.3411241 | 0 | 0.6526946 | 0 | 0.4598837 | 0.5168088 | 0.2445055 | 32.53292506 | 675
0.5022831 | 0 | 0 | 0.6487026 | 0 | 0.502907 | 0.5168088 | 0.4917582 | 29.58541516 | 823
0.2551598 | 0.2728436 | 0.1225387 | 0.4789621 | 0.2065217 | 0.7703488 | 0.4804817 | 0.005494505 | 13.18278112 | 234
0.1463242 | 0 | 0.815942 | 0.4368064 | 0.139441 | 0.7488372 | 0.466859 | 0.03571429 | 25.48303296 | 220
0.01438356 | 0.4518642 | 0 | 0.6526946 | 0 | 0.3988372 | 0.6397391 | 0.005494505 | 2.331807832 | 688
0.5949772 | 0.5258765 | 0 | 0.344511 | 0.3602484 | 0.4177326 | 0.4059207 | 0.07417582 | 71.29871316 | 132
0.3410274 | 0 | 0.5910545 | 0.5683832 | 0.1785714 | 0.7052326 | 0.4021576 | 0.1510989 | 39.2656582 | 457
0.2054795 | 0.8013356 | 0 | 0.5608782 | 0 | 0.3744186 | 0.3063221 | 0.2445055 | 50.73233 | 684
0.1492009 | 0.3614357 | 0.6427786 | 0.4288224 | 0.2419255 | 0.5968023 | 0.3828399 | 0.03571429 | 31.81242264 | 422
0.7431507 | 0.1321647 | 0 | 0.8483034 | 0 | 0.380814 | 0 | 1 | 43.6983 | 41
0.6335616 | 0.4207012 | 0 | 0.2566866 | 0.4937888 | 0.9688953 | 0.02759659 | 0.01648352 | 47.09810556 | 108
0.3995434 | 0 | 0 | 0.5528942 | 0 | 0.4854651 | 0.6573006 | 0.9862637 | 33.70158688 | 616
0.1606849 | 0.03786867 | 0.8614193 | 0.279521 | 0.1285714 | 0.5968023 | 0.6583041 | 0.1510989 | 35.852752 | 449
0.5415525 | 0 | 0 | 0.5105788 | 0 | 0.7796512 | 0.4021576 | 0.07417582 | 31.89999 | 589
0.3607306 | 0.2810239 | 0.3898051 | 0.3932136 | 0.310559 | 0.3924419 | 0.4239839 | 0.07417582 | 49.77327244 | 895
0.1492009 | 0.3614357 | 0.6427786 | 0.4288224 | 0.2419255 | 0.5968023 | 0.3828399 | 0.07417582 | 41.20308576 | 435
0.4748858 | 0 | 0 | 0.5608782 | 0 | 0.4912791 | 0.6422479 | 0.01648352 | 14.98920824 | 810
0.6506849 | 0.0556483 | 0.4697651 | 0.2814371 | 0.4447205 | 0.3982558 | 0.629704 | 0.1510989 | 56.33708396 | 494
0.8630137 | 0 | 0 | 0.5608782 | 0 | 0.3924419 | 0.3186152 | 0.005494505 | 24.39366088 | 826
0.395137 | 0 | 0.6064468 | 0.3012375 | 0.3074534 | 0.7343023 | 0.4603613 | 0.271978 | 58.60546 | 338
0.2009132 | 0.5286589 | 0 | 0.8483034 | 0 | 0.380814 | 0.1906673 | 0.4917582 | 46.93194 | 51
0.8630137 | 0 | 0 | 0.5608782 | 0 | 0.3930233 | 0.2965379 | 0.2445055 | 54.31554 | 539
0.4746575 | 0.3973289 | 0.5557221 | 0.3676647 | 0.6863354 | 0.3281977 | 0.1435023 | 0.07417582 | 38.21559 | 991
0.2511416 | 0 | 0.6235882 | 0.2974052 | 0.2434783 | 0.8267442 | 0.5156548 | 0.005494505 | 19.51906556 | 264
0.8630137 | 0 | 0 | 0.5608782 | 0 | 0.3924419 | 0.3186152 | 0.07417582 | 43.89204216 | 741
0.2237443 | 0.556483 | 0 | 0.5449102 | 0 | 1 | 0.1655795 | 0.07417582 | 49.24927068 | 395
0.6506849 | 0.0556483 | 0.4697651 | 0.2814371 | 0.4326087 | 0.3982558 | 0.629704 | 0.1510989 | 47.96684532 | 495
0.6347032 | 0.2643294 | 0 | 0.8483034 | 0 | 0.380814 | 0 | 0.2445055 | 40.56325 | 18
0.9086758 | 0 | 0 | 0.6247505 | 0 | 0.9418605 | 0.04766683 | 0 | 12.63809508 | 746
0.4155251 | 0.04173623 | 0.7046477 | 0.4570858 | 0.1695652 | 0.119186 | 0.5193176 | 0.1510989 | 44.52045 | 522
0.4888128 | 0.5862549 | 0 | 0.5105788 | 0 | 0.5116279 | 0.2390868 | 0.01648352 | 24.43779 | 594
0.7853881 | 0.06677796 | 0.3948026 | 0.3213573 | 0.3614907 | 0.4825581 | 0.2960361 | 0.1510989 | 55.25460664 | 483
0.2653653 | 0.1520312 | 0.6185907 | 0.1516966 | 0.3698758 | 0.7985465 | 0.4984195 | 0.03571429 | 35.9561734 | 360
0.3999772 | 0.2721758 | 0.1222389 | 0.310978 | 0.3475155 | 0.7578488 | 0.4728048 | 0.005494505 | 30.44726016 | 354
0.3995434 | 0 | 0 | 0.5528942 | 0 | 0.4854651 | 0.6573006 | 0.03571429 | 21.26343984 | 611
0.56621 | 0 | 0 | 0.5129741 | 0 | 0.7238372 | 0.4415454 | 0.01648352 | 20.27748916 | 643
0.1463242 | 0 | 0.815942 | 0.4368064 | 0.139441 | 0.7488372 | 0.466859 | 0.271978 | 33.5430074 | 223
0.5410959 | 0 | 0 | 0.6007984 | 0 | 0.4854651 | 0.469142 | 0.01648352 | 20.96696516 | 599
0.6461187 | 0 | 0 | 0.5129741 | 0 | 0.4796512 | 0.4239839 | 0.01648352 | 23.22155168 | 765
0.1164384 | 0.2838063 | 0 | 0.5608782 | 0 | 0.252907 | 0.8758154 | 0.2445055 | 26.32281 | 706
0.4424658 | 0 | 0 | 0.5105788 | 0 | 0.844186 | 0.4397893 | 0.07417582 | 25.2169 | 570
0.6506849 | 0.0556483 | 0.4697651 | 0.2814371 | 0.4326087 | 0.3982558 | 0.629704 | 0.07417582 | 46.68441996 | 486
0.1639498 | 0.2597941 | 0.7991004 | 0.4039122 | 0.3021739 | 0.5994186 | 0.3828399 | 0.271978 | 50.93848688 | 465
0.03196347 | 0.4813578 | 0 | 0.5608782 | 0 | 0.3162791 | 0.7473658 | 0.07417582 | 22.34799 | 695
0.3995434 | 0 | 0 | 0.5528942 | 0 | 0.4854651 | 0.6573006 | 0.005494505 | 11.36256448 | 613
0.2115982 | 0 | 0.5023488 | 0.3865868 | 0.2322981 | 0.5726744 | 0.7722027 | 0.1510989 | 43.38872468 | 456
0.4269406 | 0 | 0 | 0.5608782 | 0 | 0.3261628 | 0.7558956 | 0.01648352 | 14.5969 | 544
0.4824201 | 0.7295492 | 0 | 0.4291417 | 0.2670807 | 0.7148256 | 0.0446563 | 0.2472527 | 66.59648684 | 163
0.3106164 | 0 | 0.4703148 | 0.5182435 | 0.2173913 | 0.4328779 | 0.6347466 | 0.271978 | 44.298833 | 248
0.07762557 | 0.4507513 | 0.6296852 | 0.4011976 | 0.310559 | 0.3546512 | 0.4264927 | 0.07417582 | 29.06830816 | 920
0.8881279 | 0.07234279 | 0.6146927 | 0.6327345 | 0.1220497 | 0.06104651 | 0.263422 | 0.07417582 | 57.915984 | 500
0.4296804 | 0.5383973 | 0 | 0.5105788 | 0 | 0.5732558 | 0.2767185 | 0.07417582 | 33.0431373 | 585
0.3605023 | 0.279911 | 0.3918041 | 0.39002 | 0.3229814 | 0.3915698 | 0.4237331 | 0.07417582 | 49.77327244 | 958
0 | 0.4257095 | 0 | 0.5608782 | 0 | 0.25 | 0.8730557 | 0.01648352 | 7.675936308 | 677
0.2205479 | 0.3683918 | 0 | 0.5608782 | 0 | 0.5156977 | 0.5807827 | 0.07417582 | 28.02168 | 11
0.9452055 | 0 | 0 | 0.3213573 | 0.2565217 | 0 | 0.5218264 | 0.07417582 | 41.36856 | 396
0.3504566 | 0.4738453 | 0 | 0.5105788 | 0 | 0.655814 | 0.3268941 | 0.01648352 | 17.23621 | 557
0.3093607 | 0.6608236 | 0 | 0.8483034 | 0 | 0.380814 | 0 | 1 | 38.99538 | 42
0.8515982 | 0.3305509 | 0 | 0.4738523 | 0.2763975 | 0.1485465 | 0.4703964 | 0.2472527 | 74.19451236 | 167
0.1050228 | 0.4869226 | 0 | 0.3932136 | 0.0621118 | 0.5784884 | 0.5870547 | 0.07417582 | 26.91714304 | 917
0.5639269 | 0 | 0 | 0.5608782 | 0 | 0.7412791 | 0.5393879 | 0.005494505 | 15.87173752 | 731
0.2523288 | 0 | 0.5015992 | 0.2999601 | 0.2704969 | 0.6011628 | 0.7766934 | 0.1510989 | 42.54756396 | 257
0.395137 | 0 | 0.6064468 | 0.3012375 | 0.3074534 | 0.7343023 | 0.4603613 | 0.03571429 | 38.76923548 | 335
0.5639269 | 0 | 0 | 0.5608782 | 0 | 0.7151163 | 0.5318615 | 0.07417582 | 32.72253096 | 789
0.1463242 | 0 | 0.815942 | 0.4368064 | 0.139441 | 0.7488372 | 0.466859 | 0.1510989 | 28.62704352 | 222
0.5949772 | 0.5258765 | 0 | 0.344511 | 0.3602484 | 0.4177326 | 0.4059207 | 0.2472527 | 79.29663476 | 179
0.8378995 | 0.3260991 | 0 | 0.1281437 | 1 | 0.1485465 | 0.6184145 | 0.01648352 | 54.89607912 | 99
0.3999772 | 0.2721758 | 0.1222389 | 0.310978 | 0.3475155 | 0.7578488 | 0.4728048 | 0.07417582 | 63.14221208 | 356
0.1869863 | 0.3411241 | 0 | 0.6526946 | 0 | 0.4598837 | 0.5168088 | 0.01648352 | 10.78754 | 696
0.4817352 | 0.4479688 | 0 | 0.4491018 | 0.310559 | 0.3372093 | 0.4139488 | 0.07417582 | 52.44154456 | 896
0.3410274 | 0 | 0.5910545 | 0.5683832 | 0.1785714 | 0.7052326 | 0.4021576 | 0.03571429 | 20.72564856 | 431
0.5415525 | 0 | 0 | 0.5105788 | 0 | 0.7796512 | 0.4021576 | 0.01648352 | 21.17932 | 576
0.1461187 | 0.7234279 | 0 | 0.489022 | 0.4037267 | 0.1686047 | 0.5845459 | 0.07417582 | 37.91428524 | 867
0.6210046 | 0.5264329 | 0 | 0.3860279 | 0.3136646 | 0.3636628 | 0.4081786 | 0.01648352 | 46.20178676 | 93
0.2009132 | 0.5286589 | 0 | 0.8483034 | 0 | 0.380814 | 0.1906673 | 0.07417582 | 40.85697 | 68
0.04703196 | 0.5116861 | 0 | 0.6526946 | 0 | 0.4569767 | 0.5170597 | 0.2445055 | 33.19206 | 650
0.1812329 | 0 | 0.8346327 | 0.3819561 | 0.2347826 | 0.7401163 | 0.4611139 | 0.005494505 | 13.62404576 | 284
0.1735845 | 0.3611575 | 0.5927036 | 0.4645908 | 0.1108696 | 0.5997093 | 0.3833417 | 0.07417582 | 39.1622368 | 434
0.56621 | 0 | 0 | 0.6487026 | 0 | 0.502907 | 0.4540893 | 0.2445055 | 31.35047372 | 761
0.2962329 | 0 | 0.6077961 | 0.4168463 | 0.2086957 | 0.7424419 | 0.4627446 | 0.07417582 | 33.72916592 | 271
0.6506849 | 0.0556483 | 0.4697651 | 0.2814371 | 0.360559 | 0.3982558 | 0.629704 | 0.07417582 | 46.68441996 | 487
0.4824201 | 0.7295492 | 0 | 0.4291417 | 0.2670807 | 0.7148256 | 0.0446563 | 0.07417582 | 59.79825348 | 117
0.9589041 | 0 | 0 | 0.1936128 | 0 | 0.2761628 | 0.7576518 | 0.01648352 | 50.51101176 | 827
0.6210046 | 0.5264329 | 0 | 0.3860279 | 0.3136646 | 0.3636628 | 0.4081786 | 0.07417582 | 61.09446836 | 116
0.7853881 | 0.06677796 | 0.3948026 | 0.3213573 | 0.3614907 | 0.4825581 | 0.2960361 | 0.07417582 | 51.021224 | 473
0.4748858 | 0 | 0 | 0.5608782 | 0 | 0.6133721 | 0.5920723 | 0.07417582 | 27.82725136 | 723
0.3383562 | 0.4641068 | 0 | 0.6526946 | 0 | 0.5133721 | 0.251129 | 0.005494505 | 9.731264264 | 704
0.2667808 | 0 | 0.6203398 | 0.2933333 | 0.3518634 | 0.8072674 | 0.5040391 | 0.005494505 | 15.340841 | 369
0.2511416 | 0 | 0.6235882 | 0.2974052 | 0.2434783 | 0.8267442 | 0.5156548 | 0.271978 | 47.8151606 | 268
0.5639269 | 0 | 0 | 0.5608782 | 0 | 0.7151163 | 0.5341194 | 0.005494505 | 15.04919 | 46
0.2545662 | 0 | 0.8707646 | 0.2623553 | 0.3621118 | 0.7305233 | 0.4552935 | 0.005494505 | 17.36790044 | 349
0.2115982 | 0 | 0.5023488 | 0.3502595 | 0.2322981 | 0.597093 | 0.7824887 | 0.03571429 | 24.98661024 | 195
0.980137 | 0 | 0 | 0.1600798 | 0.8757764 | 0.1485465 | 0.7518816 | 0.01648352 | 46.89815752 | 102
0.3972603 | 0.3227602 | 0.4497751 | 0.4650699 | 0.2795031 | 0.2005814 | 0.4365278 | 0.07417582 | 44.27814872 | 868
0.6461187 | 0 | 0 | 0.5129741 | 0 | 0.4796512 | 0.4239839 | 0.07417582 | 31.35047372 | 767
0.4455708 | 0 | 0.5874063 | 0.4235529 | 0.2956522 | 0.6447674 | 0.4000251 | 0.07417582 | 47.401475 | 341
0.3059361 | 0 | 0 | 0.5688623 | 0 | 0.4854651 | 0.7300552 | 0.01648352 | 9.99050724 | 626
0.1328767 | 0.523094 | 0.7316342 | 0.6502994 | 0.3509317 | 0.08052326 | 0.2902659 | 0.07417582 | 35.31427 | 1008
0.7374429 | 0.2957707 | 0 | 0.2367265 | 0.5776398 | 0.3924419 | 0.5260913 | 0.1510989 | 64.90037588 | 142
0.3410274 | 0 | 0.5910545 | 0.5683832 | 0.1785714 | 0.7052326 | 0.4021576 | 0.271978 | 40.14818748 | 470
0.3013699 | 0.4340568 | 0 | 0.5369261 | 0.181677 | 0.5232558 | 0.4164576 | 0.07417582 | 39.300132 | 399
0.3358447 | 0 | 0.4935032 | 0.2902994 | 0.3975155 | 0.542907 | 0.7401154 | 0.03571429 | 28.6822016 | 320
0.1084475 | 0.65665 | 0 | 0.4315369 | 0.3913043 | 0.1331395 | 0.7493728 | 0.07417582 | 32.96384756 | 946
0.8630137 | 0 | 0 | 0.5608782 | 0 | 0.3930233 | 0.2965379 | 0.07417582 | 43.94237 | 537
0.5949772 | 0.5258765 | 0 | 0.344511 | 0.3602484 | 0.4177326 | 0.4059207 | 0.2472527 | 79.29663476 | 175
0.01438356 | 0.4518642 | 0 | 0.6526946 | 0 | 0.3988372 | 0.6397391 | 0.01648352 | 7.723510152 | 697
0.5228311 | 0 | 0 | 0.5608782 | 0 | 0.5145349 | 0.5795283 | 0.01648352 | 16.26473884 | 785
0.6335616 | 0.4207012 | 0 | 0.2566866 | 0.4937888 | 0.9688953 | 0.02759659 | 0.1510989 | 54.89607912 | 154
0.2808219 | 0 | 0 | 0.4730539 | 0 | 0.9069767 | 0.5995986 | 0.07417582 | 17.3403214 | 630
0.5479452 | 0.1057318 | 0 | 0.8483034 | 0 | 0.380814 | 0.1906673 | 1 | 56.14196 | 17
0.4949772 | 0.5912632 | 0 | 0.2710579 | 0.4440994 | 0.1485465 | 0.7185148 | 0.07417582 | 55.49592324 | 127
0.3358447 | 0 | 0.4935032 | 0.2902994 | 0.3975155 | 0.542907 | 0.7401154 | 0.1510989 | 42.03045696 | 322
0.09497717 | 0 | 0.874063 | 0.2926148 | 0.5559006 | 0.4119186 | 0.6284496 | 0.07417582 | 15.42357812 | 992
0.1429224 | 0 | 0.7516242 | 0.4778443 | 0.363354 | 0.6462209 | 0.3384345 | 0.07417582 | 18.03393 | 1006
0.5385845 | 0.5258765 | 0 | 0.4243513 | 0.2950311 | 0.4177326 | 0.4059207 | 0.01648352 | 35.10122316 | 115
0.56621 | 0 | 0 | 0.5129741 | 0 | 0.7238372 | 0.4415454 | 0.07417582 | 34.29453624 | 644
0.3059361 | 0 | 0 | 0.5768463 | 0 | 0.4854651 | 0.7300552 | 0.03571429 | 12.83804312 | 606
0.7694064 | 0.4924875 | 0 | 0.5129741 | 0.3447205 | 0.2438953 | 0.2857501 | 0.2472527 | 73.29819356 | 180
0.4300228 | 0 | 0.4806597 | 0.3699002 | 0.292236 | 0.4656395 | 0.6798796 | 0.07417582 | 34.73580088 | 301
0.5639269 | 0 | 0 | 0.5608782 | 0 | 0.7151163 | 0.5318615 | 0.2445055 | 39.48629052 | 790
0.673516 | 0 | 0 | 0.5129741 | 0 | 0.6947674 | 0.3512293 | 0.07417582 | 36.93522932 | 743
1 | 0 | 0 | 0.4091816 | 0 | 0.9418605 | 0.04766683 | 0.2445055 | 69.65776028 | 754
0.5639269 | 0 | 0 | 0.5608782 | 0 | 0.7151163 | 0.5318615 | 0.9862637 | 42.1269836 | 792
0.2283105 | 0.03060657 | 0.7046477 | 0.6726547 | 0.05341615 | 0.4098837 | 0.5193176 | 0.01648352 | 15.06998 | 517
0.2667808 | 0 | 0.6203398 | 0.2933333 | 0.3518634 | 0.8072674 | 0.5040391 | 0.1510989 | 37.2661778 | 372
0.5949772 | 0.5258765 | 0 | 0.344511 | 0.3602484 | 0.4177326 | 0.4059207 | 0.1510989 | 77.29715436 | 157
0.4155251 | 0.3330551 | 0 | 0.3716567 | 0.2236025 | 0.4924419 | 0.5022579 | 0.07417582 | 40.93488 | 960
0.980137 | 0 | 0 | 0.1600798 | 0.8757764 | 0.1485465 | 0.7518816 | 0.2472527 | 59.19840936 | 171
0.7351598 | 0.06121313 | 0.6596702 | 0.4491018 | 0.263354 | 0.06104651 | 0.3913698 | 0.1510989 | 65.69721 | 511
0.5796804 | 0 | 0.7076462 | 0.5712575 | 0.3416149 | 0.001162791 | 0.4626192 | 0.07417582 | 40.8686899 | 1013
0.2283105 | 0.03060657 | 0.7046477 | 0.6726547 | 0.05341615 | 0.4098837 | 0.5193176 | 0.07417582 | 21.96670536 | 515
0.03196347 | 0.4813578 | 0 | 0.5608782 | 0 | 0.3162791 | 0.7473658 | 0.01648352 | 10.08979 | 716
0.7853881 | 0.06677796 | 0.3948026 | 0.3213573 | 0.3614907 | 0.4825581 | 0.2960361 | 0.01648352 | 39.300132 | 480
0.3410274 | 0 | 0.5910545 | 0.5325349 | 0.197205 | 0.6610465 | 0.4107627 | 0.271978 | 44.20920112 | 283
0.3721461 | 0.3088481 | 0.4297851 | 0.5848303 | 0.1863354 | 0.09302326 | 0.491721 | 0.07417582 | 41.540929 | 865
0.1505708 | 0.117084 | 0.8187406 | 0 | 0.1776398 | 0.7491279 | 0.4669092 | 0.03571429 | 17.8229546 | 225
0.4748858 | 0 | 0 | 0.5608782 | 0 | 0.4912791 | 0.6422479 | 0.4917582 | 37.32823064 | 813
0.1633333 | 0.1392599 | 0.8672164 | 0.3434731 | 0.2009317 | 0.5965116 | 0.5005018 | 0.07417582 | 38.20386516 | 437
0.1136986 | 0.4955481 | 0.6931534 | 0.3652695 | 0.568323 | 0.4156977 | 0.2523833 | 0.07417582 | 36.34986 | 990
0.2577626 | 0.1496939 | 0.6091454 | 0.270499 | 0.2984472 | 0.6200581 | 0.4680883 | 0.005494505 | 18.01600788 | 364
0.2550685 | 0.2728158 | 0.1224888 | 0.4787226 | 0.2130435 | 0.7697674 | 0.4801305 | 0.005494505 | 17.9953236 | 229
0.5262557 | 0.3964942 | 0 | 0.8483034 | 0 | 0.380814 | 0 | 0.2445055 | 37.72192 | 37
0.4246575 | 0.5342237 | 0 | 0.5608782 | 0 | 0.380814 | 0.3105871 | 0.005494505 | 16.10960674 | 669
0.1223744 | 0.6775181 | 0 | 0.4674651 | 0.3322981 | 0.6424419 | 0.2601606 | 0.07417582 | 37.36339 | 1007
0.6255708 | 0 | 0 | 0.7413174 | 0 | 0.5886628 | 0.4223783 | 0.005494505 | 16.27852836 | 374
0.1164384 | 0.4034502 | 0.5647176 | 0.4491018 | 0.2484472 | 0.1918605 | 0.5770196 | 0.07417582 | 26.22766704 | 885
0.5639269 | 0 | 0 | 0.5608782 | 0 | 0.7412791 | 0.5393879 | 0.2445055 | 40.65839972 | 734
0.2115982 | 0 | 0.5023488 | 0.3502595 | 0.2322981 | 0.597093 | 0.7824887 | 0.005494505 | 12.45193656 | 194
0.8881279 | 0.07234279 | 0.6146927 | 0.7045908 | 0.1220497 | 0.2354651 | 0.263422 | 0.1510989 | 59.59043 | 503
0.4230594 | 0.335281 | 0.4692654 | 0.5257485 | 0.2857143 | 0.3005814 | 0.2556448 | 0.07417582 | 43.79827 | 1011
0.4474886 | 0 | 0.5347326 | 0.7045908 | 0.3416149 | 0.2296512 | 0.3763171 | 0.07417582 | 31.87447548 | 864
0 | 0.4257095 | 0 | 0.5608782 | 0 | 0.25 | 0.8730557 | 0.07417582 | 17.27551 | 680
0.6210046 | 0.5264329 | 0 | 0.3860279 | 0.3136646 | 0.3636628 | 0.4081786 | 0.2472527 | 64.90037588 | 162
0.5639269 | 0 | 0 | 0.5608782 | 0 | 0.7412791 | 0.5393879 | 0.01648352 | 9.01145132 | 732
0.4641553 | 0.5662215 | 0 | 0.6526946 | 0 | 0.477907 | 0.09282489 | 0.2445055 | 54.59891 | 711
0.5228311 | 0 | 0 | 0.5608782 | 0 | 0.6511628 | 0.5694932 | 0.3269231 | 39.38286912 | 730
0.5228311 | 0 | 0 | 0.5608782 | 0 | 0.5145349 | 0.5795283 | 0.07417582 | 31.44700036 | 786
0.5949772 | 0.5258765 | 0 | 0.344511 | 0.3602484 | 0.4177326 | 0.4059207 | 0.01648352 | 55.89581932 | 111
0.7374429 | 0.2957707 | 0 | 0.253493 | 0.5124224 | 0.1485465 | 0.7353236 | 0.01648352 | 49.20100736 | 103
0.1735845 | 0.3611575 | 0.5927036 | 0.4645908 | 0.1108696 | 0.5997093 | 0.3833417 | 0.03571429 | 34.23937816 | 421
0.6378995 | 0 | 0 | 0.5105788 | 0 | 0.8825581 | 0.477421 | 0.01648352 | 14.54104884 | 586
0.4748858 | 0 | 0 | 0.5608782 | 0 | 0.4912791 | 0.6422479 | 0.07417582 | 27.923778 | 811
0.7374429 | 0.2957707 | 0 | 0.2367265 | 0.5776398 | 0.3924419 | 0.5260913 | 0.07417582 | 61.79773388 | 119
0.4611872 | 0.2114636 | 0 | 0.8483034 | 0 | 0.380814 | 0.1906673 | 0.2445055 | 49.18515 | 53
0.6844749 | 0.2634947 | 0 | 0.2047904 | 0.3540373 | 0.4238372 | 0.6475163 | 0.1510989 | 73.69808964 | 151
0.1205479 | 0 | 0.7136432 | 0.5712575 | 0.2826087 | 0.2215116 | 0.6866533 | 0.07417582 | 9.738159024 | 984
0.4641553 | 0.5662215 | 0 | 0.6526946 | 0 | 0.477907 | 0.09282489 | 0.01648352 | 25.89396 | 658
0.07762557 | 0.5453534 | 0.4897551 | 0.6167665 | 0.1863354 | 0.1337209 | 0.4741596 | 0.07417582 | 26.96540636 | 924
0.456621 | 0 | 0 | 0.6487026 | 0 | 0.502907 | 0.5594581 | 0.03571429 | 18.12632404 | 793
0.4269406 | 0.3720089 | 0 | 0.5840319 | 0.1708075 | 0.3578488 | 0.4167085 | 0.07417582 | 46.24729 | 979
0.1639498 | 0.2597941 | 0.7991004 | 0.4039122 | 0.3021739 | 0.5994186 | 0.3828399 | 0.1510989 | 48.9872698 | 452
0.1869863 | 0.3411241 | 0 | 0.6526946 | 0 | 0.4598837 | 0.5168088 | 0.005494505 | 4.903553312 | 651
0.5410959 | 0 | 0 | 0.50499 | 0 | 0.7790698 | 0.4014049 | 0.07417582 | 31.84000168 | 777
0.2876712 | 0.9518642 | 0 | 0.5105788 | 0 | 0.45 | 0.2014551 | 0.07417582 | 39.69934 | 571
0.4680365 | 0 | 0 | 0.5688623 | 0 | 0.4854651 | 0.5469142 | 0.005494505 | 12.54156844 | 623
0.4452055 | 0 | 0 | 0.5129741 | 0 | 0.6947674 | 0.3512293 | 0.01648352 | 30.9574724 | 740
0.9086758 | 0 | 0 | 0.6247505 | 0 | 0.9418605 | 0.04766683 | 0.07417582 | 44.0919902 | 750
0.3059361 | 0 | 0 | 0.5688623 | 0 | 0.4854651 | 0.7300552 | 1 | 25.08313688 | 610
0.1526941 | 0.1174736 | 0.6209395 | 0.2920559 | 0.3363354 | 0.8133721 | 0.50715 | 0.1510989 | 39.14844728 | 297
0.2016895 | 0 | 0.6255872 | 0.3581637 | 0.3068323 | 0.8081395 | 0.5140492 | 0.005494505 | 12.5484632 | 414
0.4949772 | 0.5912632 | 0 | 0.2710579 | 0.4440994 | 0.1485465 | 0.7185148 | 0.1510989 | 66.10006412 | 150
0.9657534 | 0 | 0 | 0.5369261 | 0 | 0.9418605 | 0.04766683 | 0.2445055 | 58.78472376 | 819
0.1415525 | 0.4535337 | 0.6396802 | 0.6007984 | 0.2484472 | 0.4651163 | 0.1179127 | 0.07417582 | 27.234302 | 925
0.6643836 | 0 | 0 | 0.5608782 | 0 | 0.405814 | 0.4806824 | 0.01648352 | 27.74245 | 550
0.5022831 | 0 | 0 | 0.6487026 | 0 | 0.502907 | 0.5168088 | 0.07417582 | 25.17966352 | 822
0.3383562 | 0.4641068 | 0 | 0.6526946 | 0 | 0.5133721 | 0.251129 | 0.07417582 | 36.96419 | 710
0.6543379 | 0.2701725 | 0 | 0.2886228 | 0.3757764 | 0.1485465 | 0.8321626 | 0.1510989 | 55.19944856 | 147
0.7374429 | 0.2957707 | 0 | 0.253493 | 0.5124224 | 0.1485465 | 0.7353236 | 0.1510989 | 64.30053176 | 146
0.4840183 | 0.4042849 | 0.5657171 | 0.4562874 | 0.2484472 | 0.1979651 | 0.2413447 | 0.07417582 | 46.23419 | 970
0.01438356 | 0.4518642 | 0 | 0.6526946 | 0 | 0.3988372 | 0.6397391 | 0.2445055 | 29.23171 | 659
0.2551142 | 0 | 0.8732634 | 0.2637924 | 0.315528 | 0.7340116 | 0.4574762 | 0.271978 | 50.07664188 | 348
0.1633333 | 0.1392599 | 0.8672164 | 0.3434731 | 0.2009317 | 0.5965116 | 0.5005018 | 0.271978 | 56.06129356 | 463
0.2747945 | 0 | 0.4831084 | 0.5392415 | 0.1385093 | 0.4827907 | 0.6932263 | 0.07417582 | 24.8900836 | 186
0.6232877 | 0.2609905 | 0 | 0.03872255 | 0.7267081 | 0.1485465 | 1 | 0.1510989 | 60.19814956 | 143
0.09109589 | 0.4635504 | 0.6481759 | 0.4131737 | 0.3385093 | 0.2372093 | 0.4799298 | 0.07417582 | 44.61186 | 1000
0.2115982 | 0 | 0.5023488 | 0.3502595 | 0.2322981 | 0.597093 | 0.7824887 | 0.1510989 | 33.96358776 | 197
0.3059361 | 0 | 0 | 0.5688623 | 0 | 0.4854651 | 0.7300552 | 0.4917582 | 24.10408096 | 609
0.3410274 | 0 | 0.5910545 | 0.5325349 | 0.197205 | 0.6610465 | 0.4107627 | 0.005494505 | 13.12072828 | 279
0.3378995 | 0.5008347 | 0.4747626 | 0.2974052 | 0.2934783 | 0.1715116 | 0.5168088 | 0.07417582 | 67.86512268 | 400
0.8378995 | 0.3260991 | 0 | 0.1281437 | 1 | 0.1485465 | 0.6184145 | 0.07417582 | 66.89985628 | 122
0.5385845 | 0.5258765 | 0 | 0.4243513 | 0.2950311 | 0.4177326 | 0.4059207 | 0.2472527 | 67.79617508 | 183
0.2024658 | 0 | 0.6266867 | 0.322475 | 0.2413043 | 0.8401163 | 0.526869 | 0.1510989 | 35.34253976 | 202
0.1484018 | 0.2097941 | 0.8345827 | 0.3375649 | 0.2456522 | 0.5997093 | 0.4417963 | 0.07417582 | 41.40992856 | 438
0.3378995 | 0 | 0.4782109 | 0.5596008 | 0.165528 | 0.4299419 | 0.6603111 | 0.005494505 | 8.48744956 | 415
0.9086758 | 0 | 0 | 0.6247505 | 0 | 0.9418605 | 0.04766683 | 0.2445055 | 47.22221124 | 796
0.1369863 | 0.5759599 | 0.8595702 | 0.752495 | 0.310559 | 0.06104651 | 0.1103864 | 0.07417582 | 39.84481804 | 923
0.5949772 | 0.5258765 | 0 | 0.344511 | 0.3602484 | 0.4177326 | 0.4059207 | 0.07417582 | 71.29871316 | 129
0.6232877 | 0 | 0 | 0.5129741 | 0 | 0.6889535 | 0.41144 | 0.01648352 | 26.0621928 | 637
0.4178082 | 0.5286589 | 0 | 0.3293413 | 0.2360248 | 0.6686047 | 0.228299 | 0.07417582 | 53.57917996 | 402
0.3424658 | 0 | 0 | 0.50499 | 0 | 0.9011628 | 0.4766683 | 0.07417582 | 19.69143456 | 801
0.5639269 | 0 | 0 | 0.5608782 | 0 | 0.7412791 | 0.5393879 | 0.3269231 | 40.85834776 | 735
0.1157534 | 0.4026155 | 0 | 0.4499002 | 0.2484472 | 0.5776163 | 0.5725038 | 0.07417582 | 19.00954 | 951
0.4429224 | 0 | 0 | 0.5608782 | 0 | 0.8255814 | 0.4290015 | 0.2445055 | 29.39236188 | 783
0.5114155 | 0 | 0.6896552 | 0.6167665 | 0.3416149 | 0 | 0.4967386 | 0.07417582 | 40.679084 | 887
0.1073059 | 0.327212 | 0.4582709 | 0.4882236 | 0.2204969 | 0.4430233 | 0.4673859 | 0.07417582 | 23.52423 | 956
0.4680365 | 0 | 0 | 0.5688623 | 0 | 0.4854651 | 0.5469142 | 0.07417582 | 27.53077668 | 624
0.3493151 | 0.2754591 | 0.3848076 | 0.5369261 | 0.1863354 | 0.3430233 | 0.388861 | 0.07417582 | 33.79811352 | 922
0.9726027 | 0 | 0 | 0.50499 | 0.2130435 | 0.3459302 | 0.3161064 | 0.07417582 | 56.83350668 | 386
0.7351598 | 0.06121313 | 0.6596702 | 0.3692615 | 0.2770186 | 0.06104651 | 0.3913698 | 0.07417582 | 72.09850532 | 509
0.2511416 | 0 | 0.6235882 | 0.2974052 | 0.2434783 | 0.8267442 | 0.5156548 | 0.1510989 | 45.08483564 | 267
0.3378995 | 0 | 0.4782109 | 0.5596008 | 0.165528 | 0.4299419 | 0.6603111 | 0.07417582 | 27.22051248 | 441
0.6506849 | 0.0556483 | 0.4697651 | 0.2814371 | 0.360559 | 0.3982558 | 0.629704 | 0.1510989 | 61.45989064 | 496
0.7694064 | 0.4924875 | 0 | 0.5129741 | 0.3447205 | 0.2438953 | 0.2857501 | 0.01648352 | 56.09576736 | 112
0.2511416 | 0.3931553 | 0 | 0.6526946 | 0 | 0.5011628 | 0.3913698 | 0.005494505 | 6.8085755 | 691
0.1210046 | 0.509182 | 0 | 0.5688623 | 0.2795031 | 0.2209302 | 0.6874059 | 0.07417582 | 23.786922 | 904
0.3059361 | 0 | 0 | 0.5768463 | 0 | 0.4854651 | 0.7300552 | 0.07417582 | 18.41590396 | 607
0.2667808 | 0 | 0.6203398 | 0.2933333 | 0.3518634 | 0.8072674 | 0.5040391 | 0.271978 | 46.2293658 | 373
0.1319635 | 0.6956038 | 0 | 0.3724551 | 0.378882 | 0.7218023 | 0.2363271 | 0.07417582 | 39.45595 | 1023
0.4429224 | 0 | 0.5347326 | 0.7924152 | 0.3416149 | 0.05232558 | 0.4616157 | 0.07417582 | 31.41942132 | 877
0.2550685 | 0.2728158 | 0.1224888 | 0.4787226 | 0.2130435 | 0.7697674 | 0.4801305 | 0.271978 | 53.90323368 | 233
0.1606849 | 0.03786867 | 0.8614193 | 0.279521 | 0.1285714 | 0.5968023 | 0.6583041 | 0.005494505 | 21.29101888 | 410
0.1621005 | 0.3227602 | 0 | 0.5608782 | 0 | 0.4238372 | 0.6593076 | 0.2445055 | 32.10269 | 709
0.3999772 | 0.2721758 | 0.1222389 | 0.310978 | 0.3475155 | 0.7578488 | 0.4728048 | 0.271978 | 66.9481196 | 358
0.2523288 | 0 | 0.5015992 | 0.2999601 | 0.2704969 | 0.6011628 | 0.7766934 | 0.271978 | 42.919881 | 258
0.2237443 | 0 | 0 | 0.4650699 | 0 | 0.9418605 | 0.629704 | 0.01648352 | 7.83934212 | 627
0.5091324 | 0 | 0 | 0.497006 | 0 | 0.7616279 | 0.4741596 | 0.07417582 | 30.57136584 | 632
0.4063927 | 0.3589316 | 0.4997501 | 0.4011976 | 0.2795031 | 0.06976744 | 0.5293527 | 0.07417582 | 52.82075636 | 847
0.7853881 | 0.06677796 | 0.3948026 | 0.3213573 | 0.3614907 | 0.4825581 | 0.2960361 | 0.07417582 | 44.42293868 | 472
0.2551142 | 0 | 0.8732634 | 0.2637924 | 0.315528 | 0.7340116 | 0.4574762 | 0.1510989 | 46.6430514 | 347
0.8881279 | 0.07234279 | 0.6146927 | 0.6327345 | 0.1220497 | 0.06104651 | 0.263422 | 0.01648352 | 37.92118 | 505
0.5027397 | 0 | 0.5777111 | 0.5928144 | 0.3229814 | 0.04912791 | 0.5504265 | 0.07417582 | 31.17879 | 1026
0.1205479 | 0.5102949 | 0 | 0.5712575 | 0.2826087 | 0.2215116 | 0.6866533 | 0.07417582 | 23.786922 | 967
0.07100457 | 0.5848637 | 0 | 0.5904192 | 0.09627329 | 0.4313953 | 0.5050176 | 0.07417582 | 28.938 | 941
0.347032 | 0 | 0 | 0.6087824 | 0 | 0.4854651 | 0.674862 | 0.4917582 | 27.62730332 | 619
0.1278539 | 0 | 0.9745127 | 0.7844311 | 0.3416149 | 0.2819767 | 0.2985449 | 0.07417582 | 8.53571288 | 890
0.1164384 | 0.4034502 | 0.5647176 | 0.4491018 | 0.2484472 | 0.5843023 | 0.2383342 | 0.07417582 | 25.55887532 | 881
0.2089041 | 0.8074569 | 0 | 0.5105788 | 0 | 0.5732558 | 0.2767185 | 0.07417582 | 32.62669 | 556
0.07694064 | 0.5662215 | 0 | 0.5105788 | 0 | 0.8 | 0.4147015 | 0.07417582 | 18.19871902 | 577
0.9657534 | 0 | 0 | 0.5369261 | 0 | 0.9418605 | 0.04766683 | 0.4917582 | 61.92183956 | 795
0.6335616 | 0.4207012 | 0 | 0.2566866 | 0.4937888 | 0.9688953 | 0.02759659 | 0.005494505 | 28.59946448 | 85
0.2915068 | 0 | 0.5905047 | 0.5866667 | 0.1903727 | 0.6601744 | 0.4105118 | 0.1510989 | 31.35047372 | 242
0.1004566 | 0.4813578 | 0 | 0.4810379 | 0.0931677 | 0.5377907 | 0.5594581 | 0.07417582 | 23.73865868 | 909
0.586758 | 0.05286589 | 0.7046477 | 0.257485 | 0.3388199 | 0.4098837 | 0.5193176 | 0.07417582 | 59.49488404 | 524
0.8630137 | 0 | 0 | 0.5608782 | 0 | 0.3930233 | 0.2965379 | 0.005494505 | 24.40469 | 540
0.6543379 | 0.2701725 | 0 | 0.2886228 | 0.3757764 | 0.1485465 | 0.8321626 | 0.2472527 | 57.59882504 | 170
0.04703196 | 0.5116861 | 0 | 0.6526946 | 0 | 0.4569767 | 0.5170597 | 0.07417582 | 24.29093 | 654
0.1369863 | 0.5954368 | 0.8195902 | 0.6407186 | 0.310559 | 0.05523256 | 0.2157551 | 0.07417582 | 30.6472082 | 926
0.390411 | 0 | 0.4497751 | 0.6167665 | 0.3416149 | 0.377907 | 0.4214752 | 0.07417582 | 32.23989776 | 892
0.08675799 | 0.3700612 | 0.5147426 | 0.6247505 | 0.2173913 | 0.3343023 | 0.3988961 | 0.07417582 | 36.4388066 | 882
0.07853881 | 0.4496383 | 0.6286857 | 0.398004 | 0.3229814 | 0.3534884 | 0.4274962 | 0.07417582 | 29.07313 | 983
0.5639269 | 0 | 0 | 0.5608782 | 0 | 0.7412791 | 0.5393879 | 0.07417582 | 33.60506024 | 733
0.4246575 | 0.5342237 | 0 | 0.5608782 | 0 | 0.380814 | 0.3105871 | 0.01648352 | 23.52354 | 690
0.3141553 | 1 | 0 | 0.5105788 | 0 | 0.4087209 | 0.1763673 | 0.01648352 | 25.42236 | 553
0.06849315 | 0.5759599 | 0.8045977 | 0.4570858 | 0.1552795 | 0.1918605 | 0.3562469 | 0.07417582 | 33.3016908 | 857
0.4474886 | 0 | 0.5347326 | 0.3373253 | 0.4037267 | 0.4418605 | 0.4766683 | 0.07417582 | 35.85964676 | 913
0.5273973 | 0.04869226 | 0.8145927 | 0.3612774 | 0.5559006 | 0.5668605 | 0.1455093 | 0.07417582 | 47.27736932 | 392
0.09817352 | 0.3227602 | 0.5947026 | 0.497006 | 0.1770186 | 0.09302326 | 0.7175113 | 0.07417582 | 29.15794004 | 397
0.2205479 | 0.3683918 | 0 | 0.5608782 | 0 | 0.5156977 | 0.5807827 | 0.9862637 | 44.29608 | 4
0.5228311 | 0 | 0 | 0.5608782 | 0 | 0.5145349 | 0.5795283 | 0.4917582 | 38.99676256 | 768
0.1484018 | 0.5203116 | 0.9745127 | 0.50499 | 0.2173913 | 0.2819767 | 0.1053688 | 0.07417582 | 23.8903434 | 933
0.3995434 | 0 | 0 | 0.5528942 | 0 | 0.4854651 | 0.6573006 | 0.07417582 | 25.96566616 | 612
0.4429224 | 0 | 0 | 0.5129741 | 0 | 0.8401163 | 0.4390366 | 0.01648352 | 18.91232668 | 738
0.1287671 | 0 | 0.974013 | 0.7820359 | 0.3416149 | 0.2811047 | 0.298294 | 0.07417582 | 8.536402356 | 953
0.07077626 | 0.556483 | 0 | 0.5608782 | 0 | 0.3674419 | 0.615153 | 0.2445055 | 36.58842 | 683
0.6643836 | 0 | 0 | 0.5608782 | 0 | 0.4040698 | 0.41144 | 0.07417582 | 39.58281716 | 804
0.5228311 | 0 | 0 | 0.5608782 | 0 | 0.6511628 | 0.5694932 | 0.01648352 | 17.43684804 | 727
0.8881279 | 0.07234279 | 0.6146927 | 0.7045908 | 0.1220497 | 0.2354651 | 0.263422 | 0.01648352 | 33.48883 | 502
0.6347032 | 0.2643294 | 0 | 0.8483034 | 0 | 0.380814 | 0 | 0.4917582 | 40.75906 | 47
0.2205479 | 0.3683918 | 0 | 0.5608782 | 0 | 0.5156977 | 0.5807827 | 0.4917582 | 41.7195 | 32
0.4406393 | 0 | 0 | 0.50499 | 0 | 0.7790698 | 0.4390366 | 0.07417582 | 25.17966352 | 779
0.1164384 | 0.6649972 | 0 | 0.6247505 | 0.1863354 | 0.5843023 | 0.2257903 | 0.07417582 | 26.8550902 | 839
0.2024658 | 0 | 0.6266867 | 0.322475 | 0.2413043 | 0.8401163 | 0.526869 | 0.03571429 | 21.0634918 | 200
0.5949772 | 0.5258765 | 0 | 0.344511 | 0.3602484 | 0.4177326 | 0.4059207 | 0.07417582 | 71.29871316 | 134
0.5479452 | 0.1057318 | 0 | 0.8483034 | 0 | 0.380814 | 0.1906673 | 0.4917582 | 52.1243856 | 27
0.2550685 | 0.2728158 | 0.1224888 | 0.4787226 | 0.2130435 | 0.7697674 | 0.4801305 | 0.03571429 | 30.38520732 | 230
0.6506849 | 0.0556483 | 0.4697651 | 0.2814371 | 0.4326087 | 0.3982558 | 0.629704 | 0.005494505 | 25.510612 | 489
0.6255708 | 0 | 0 | 0.7413174 | 0 | 0.5886628 | 0.4223783 | 0.271978 | 43.0577762 | 378
0.1812329 | 0 | 0.8346327 | 0.3819561 | 0.2347826 | 0.7401163 | 0.4611139 | 0.271978 | 45.3675208 | 288
0.3410274 | 0 | 0.5910545 | 0.5683832 | 0.1785714 | 0.7052326 | 0.4021576 | 0.005494505 | 11.98309288 | 418
0.673516 | 0.04785754 | 0.7896052 | 0.3612774 | 0.6459627 | 0.4825581 | 0.09784245 | 0.07417582 | 55.64760796 | 391
0.640411 | 0 | 0 | 0.5105788 | 0 | 0.7174419 | 0.3645258 | 0.07417582 | 37.43786 | 592
0.5385845 | 0.5258765 | 0 | 0.4243513 | 0.2950311 | 0.4177326 | 0.4059207 | 0.07417582 | 49.89737812 | 138
0.1255708 | 0.65665 | 0 | 0.5608782 | 0 | 0.3906977 | 0.4696438 | 0.2445055 | 43.377 | 647
0.5009132 | 0 | 0.6391804 | 0.4850299 | 0.3571429 | 0.2008721 | 0.4658806 | 0.07417582 | 37.26549 | 1018
0.4059361 | 0.3586533 | 0.5017491 | 0.4043912 | 0.2950311 | 0.07005814 | 0.5291019 | 0.07417582 | 52.82696 | 1004
0.4611872 | 0.2114636 | 0 | 0.8483034 | 0 | 0.380814 | 0.1906673 | 0.07417582 | 47.81378 | 14
0.4207763 | 0.5589872 | 0 | 0.1832335 | 0.3478261 | 0.5918605 | 0.5260913 | 0.1510989 | 72.99482412 | 156
0.6506849 | 0.0556483 | 0.4697651 | 0.2814371 | 0.4326087 | 0.3982558 | 0.629704 | 0.01648352 | 45.89841732 | 492
0.9086758 | 0 | 0 | 0.1457086 | 0.1242236 | 0.4796512 | 0.6497742 | 0.07417582 | 67.568648 | 379
0.2747945 | 0 | 0.4831084 | 0.5392415 | 0.1385093 | 0.4827907 | 0.6932263 | 0.1510989 | 29.44751996 | 187
0.6461187 | 0 | 0 | 0.5129741 | 0 | 0.4796512 | 0.4239839 | 0 | 6.26733684 | 763
0.2016895 | 0 | 0.6255872 | 0.3201597 | 0.3068323 | 0.834593 | 0.5233066 | 0.07417582 | 28.46846404 | 216
0.07077626 | 0.5843072 | 0 | 0.5928144 | 0.0931677 | 0.4302326 | 0.5042649 | 0.07417582 | 31.02642 | 878
0.395137 | 0 | 0.6064468 | 0.3012375 | 0.3074534 | 0.7343023 | 0.4603613 | 0.1510989 | 56.8472962 | 337
0.9086758 | 0 | 0 | 0.6247505 | 0 | 0.9418605 | 0.04766683 | 0.01648352 | 33.21205892 | 748
0.1479452 | 0.6961603 | 0 | 0.6526946 | 0 | 0.5075581 | 0.2473658 | 0.2445055 | 43.56523 | 719
0.1526941 | 0.1174736 | 0.6209395 | 0.2920559 | 0.3363354 | 0.8133721 | 0.50715 | 0.03571429 | 23.5111316 | 295
0.3378995 | 0 | 0.4782109 | 0.5243114 | 0.1717391 | 0.4530814 | 0.6702709 | 0.07417582 | 29.21999288 | 251
0.5228311 | 0 | 0 | 0.5608782 | 0 | 0.6511628 | 0.5694932 | 0.005494505 | 14.306627 | 726
0.1492009 | 0.3614357 | 0.6427786 | 0.4288224 | 0.2419255 | 0.5968023 | 0.3828399 | 0.271978 | 53.65502232 | 461
0.2962329 | 0 | 0.6077961 | 0.4168463 | 0.2086957 | 0.7424419 | 0.4627446 | 0.03571429 | 26.77235308 | 270
0.9657534 | 0 | 0 | 0.5369261 | 0 | 0.9418605 | 0.04766683 | 0.005494505 | 33.79811352 | 815
0.2962329 | 0 | 0.6077961 | 0.4168463 | 0.2086957 | 0.7424419 | 0.4627446 | 0.005494505 | 15.43736764 | 269
0.5385845 | 0.5258765 | 0 | 0.4243513 | 0.2950311 | 0.4177326 | 0.4059207 | 0.1510989 | 59.89478012 | 161
0.1824201 | 0.7590428 | 0 | 0.5105788 | 0 | 0.6145349 | 0.3018063 | 0.07417582 | 27.9355 | 555
0.8515982 | 0 | 0 | 0.3213573 | 0.2950311 | 0.7063953 | 0.1705971 | 0.07417582 | 58.52272288 | 401
0.2237443 | 0.3700612 | 0 | 0.5608782 | 0 | 0.477907 | 0.5323633 | 0.01648352 | 17.16588 | 702
0.5022831 | 0 | 0 | 0.6487026 | 0 | 0.502907 | 0.5168088 | 0.03571429 | 20.77391188 | 821
0.6844749 | 0.2634947 | 0 | 0.2047904 | 0.3540373 | 0.4238372 | 0.6475163 | 0.01648352 | 54.09628696 | 105
0.4424658 | 0 | 0 | 0.5105788 | 0 | 0.844186 | 0.4397893 | 0.01648352 | 14.84373 | 565
1 | 0 | 0 | 0.3213573 | 0.07763975 | 0.7383721 | 0.20572 | 0.07417582 | 61.88736576 | 1
0.1461187 | 0.7225932 | 0 | 0.4906188 | 0.3944099 | 0.1680233 | 0.5840442 | 0.07417582 | 37.91704 | 1024
0.09589041 | 0.04173623 | 0.9745127 | 0.4331337 | 0.1863354 | 0.6395349 | 0.2885098 | 0.07417582 | 15.340841 | 931
0.2513014 | 0 | 0.6077961 | 0.4675449 | 0.1767081 | 0.7459302 | 0.4649272 | 0.03571429 | 20.91870184 | 205
0.4824201 | 0.4034502 | 0 | 0.4530938 | 0.2484472 | 0.1924419 | 0.5770196 | 0.07417582 | 40.92523 | 942
0.4086758 | 0 | 0 | 0.5129741 | 0 | 0.880814 | 0.4515805 | 0.07417582 | 22.43554904 | 775
0.7351598 | 0.06121313 | 0.6596702 | 0.4491018 | 0.263354 | 0.2354651 | 0.3913698 | 0.005494505 | 32.01139 | 508
0.2016895 | 0 | 0.6255872 | 0.3581637 | 0.3068323 | 0.8081395 | 0.5140492 | 0.03571429 | 19.41564416 | 427
0.3378995 | 0 | 0.4782109 | 0.5596008 | 0.165528 | 0.4299419 | 0.6603111 | 0.1510989 | 39.64487 | 454
0.5105023 | 0.4629939 | 0 | 0.4171657 | 0.2763975 | 0.2343023 | 0.491721 | 0.07417582 | 61.23581094 | 1012
0.2577626 | 0.1496939 | 0.6091454 | 0.270499 | 0.2984472 | 0.6200581 | 0.4680883 | 0.07417582 | 52.20022796 | 366
0.1296804 | 0.6627713 | 0 | 0.5105788 | 0 | 0.6965116 | 0.3519819 | 0.07417582 | 21.06625 | 564
0.2551142 | 0 | 0.8732634 | 0.2637924 | 0.315528 | 0.7340116 | 0.4574762 | 0.03571429 | 33.72916592 | 345
0.5410959 | 0 | 0 | 0.50499 | 0 | 0.7790698 | 0.4014049 | 0.01648352 | 21.16001844 | 776
0.2009132 | 0.5286589 | 0 | 0.8483034 | 0 | 0.380814 | 0.1906673 | 0.2445055 | 42.32693164 | 13
0.342032 | 0 | 0.4994503 | 0.1947305 | 0.3835404 | 0.5959302 | 0.7670848 | 0.03571429 | 33.35684888 | 315
0.9543379 | 0 | 0 | 0.4251497 | 0.1614907 | 0.2005814 | 0.5293527 | 0.07417582 | 51.021224 | 387
0.2962329 | 0 | 0.6077961 | 0.4168463 | 0.2086957 | 0.7424419 | 0.4627446 | 0.271978 | 45.83636448 | 273
0.6232877 | 0.2609905 | 0 | 0.03872255 | 0.7267081 | 0.1485465 | 1 | 0.2472527 | 62.5009994 | 166
0.4748858 | 0.3978854 | 0 | 0.3692615 | 0.310559 | 0.3284884 | 0.526844 | 0.07417582 | 45.2985732 | 840
0.7431507 | 0.1321647 | 0 | 0.8483034 | 0 | 0.380814 | 0 | 0.4917582 | 41.83671 | 20
0.9657534 | 0 | 0 | 0.5369261 | 0 | 0.9418605 | 0.04766683 | 0.07417582 | 55.94408264 | 818
0.3710046 | 0.3088481 | 0.4322839 | 0.5888224 | 0.1832298 | 0.09186047 | 0.4927245 | 0.07417582 | 41.54231 | 1022
0.8881279 | 0.07234279 | 0.6146927 | 0.6327345 | 0.1220497 | 0.06104651 | 0.263422 | 0.005494505 | 29.54897 | 504
0.1187215 | 0.4006678 | 0.5597201 | 0.7844311 | 0.310559 | 0.3546512 | 0.160562 | 0.07417582 | 16.49916068 | 831
0.2915068 | 0 | 0.5905047 | 0.5866667 | 0.1903727 | 0.6601744 | 0.4105118 | 0.271978 | 40.85834776 | 243
0.3504566 | 0.4738453 | 0 | 0.5105788 | 0 | 0.655814 | 0.3268941 | 0.07417582 | 32.05167 | 566
0.640411 | 0 | 0 | 0.5105788 | 0 | 0.7174419 | 0.3645258 | 0.01648352 | 24.06547 | 562
0.4641553 | 0.5662215 | 0 | 0.6526946 | 0 | 0.477907 | 0.09282489 | 0.005494505 | 14.14391 | 686
0.3009361 | 0 | 0.4726637 | 0.6079042 | 0.1418323 | 0.4245349 | 0.6476668 | 0.005494505 | 10.38350856 | 189
0.2317352 | 0.8494713 | 0 | 0.6526946 | 0 | 0.472093 | 0.09031611 | 0.005494505 | 9.561653168 | 699
0.1621005 | 0.3227602 | 0 | 0.5608782 | 0 | 0.4238372 | 0.6593076 | 0.07417582 | 24.28197 | 681
0.5799087 | 0 | 0.7096452 | 0.5688623 | 0.3416149 | 0 | 0.4616157 | 0.07417582 | 40.86524252 | 856
0.9086758 | 0 | 0 | 0.6247505 | 0 | 0.9418605 | 0.04766683 | 0.005494505 | 26.0621928 | 747
0.3378995 | 0 | 0.4782109 | 0.5243114 | 0.1717391 | 0.4530814 | 0.6702709 | 0.1510989 | 38.32797084 | 252
0.5949772 | 0.5258765 | 0 | 0.344511 | 0.3602484 | 0.4177326 | 0.4059207 | 0.1510989 | 77.29715436 | 160
0.3894977 | 0 | 0.4477761 | 0.6143713 | 0.3291925 | 0.3787791 | 0.4219769 | 0.07417582 | 32.24541 | 955
0.3009361 | 0 | 0.4726637 | 0.6079042 | 0.1418323 | 0.4245349 | 0.6476668 | 0.07417582 | 22.83544512 | 191
0.9543379 | 0 | 0 | 0.3852295 | 0.1614907 | 0.1569767 | 0.6547918 | 0.07417582 | 60.28088668 | 385
0.1639498 | 0.2597941 | 0.7991004 | 0.4039122 | 0.3021739 | 0.5994186 | 0.3828399 | 0.005494505 | 15.81657944 | 413
0.6506849 | 0.0556483 | 0.4697651 | 0.2814371 | 0.4447205 | 0.3982558 | 0.629704 | 0.01648352 | 36.83870268 | 491
0.4207763 | 0.5589872 | 0 | 0.1832335 | 0.3478261 | 0.5918605 | 0.5260913 | 0.005494505 | 24.40055564 | 87
0.3306621 | 0 | 0.6250875 | 0.1720559 | 0.3723602 | 0.830814 | 0.5190416 | 0.03571429 | 42.21661548 | 330
0.8515982 | 0.3305509 | 0 | 0.4738523 | 0.2763975 | 0.1485465 | 0.4703964 | 0.07417582 | 68.29949256 | 121