## Sheet1
Cement | BlastFurnaceSlag | FlyAsh | Water | Superplasticizer | CoarseAggregate | FineAggregate | Age (day) | ConcreteCompressiveStrength | ID
0.4949772 | 0.5912632 | 0 | 0.2710579 | 0.4440994 | 0.1485465 | 0.7185148 | 0.005494505 | 25.2003478 | 81
0.586758 | 0.05286589 | 0.7046477 | 0.257485 | 0.3388199 | 0.4098837 | 0.5193176 | 0.005494505 | 23.63918 | 526
0.07534247 | 0 | 0.8295852 | 0.4650699 | 0.310559 | 0.4651163 | 0.5293527 | 0.07417582 | 13.29309728 | 905
0.1505708 | 0.117084 | 0.8187406 | 0 | 0.1776398 | 0.7491279 | 0.4669092 | 0.1510989 | 32.8535314 | 227
0.1118721 | 0 | 0.9245377 | 0.3612774 | 0.4968944 | 0.7936047 | 0.2107376 | 0.07417582 | 13.45857152 | 891
0.5949772 | 0.5258765 | 0 | 0.344511 | 0.3602484 | 0.4177326 | 0.4059207 | 0.1510989 | 77.29715436 | 155
0.3424658 | 0 | 0 | 0.50499 | 0 | 0.9011628 | 0.4766683 | 0.07417582 | 19.69143456 | 809
0.2667808 | 0 | 0.6203398 | 0.2933333 | 0.3518634 | 0.8072674 | 0.5040391 | 0.03571429 | 26.04840328 | 370
0.5410959 | 0 | 0 | 0.6007984 | 0 | 0.4854651 | 0.469142 | 1 | 38.89334116 | 604
0.1004566 | 0.6399555 | 0 | 0.6407186 | 0.0931677 | 0.0755814 | 0.697441 | 0.07417582 | 33.0603742 | 876
1 | 0 | 0 | 0.4091816 | 0 | 0.9418605 | 0.04766683 | 0.07417582 | 67.30664712 | 753
0.2511416 | 0.3931553 | 0 | 0.6526946 | 0 | 0.5011628 | 0.3913698 | 0.01648352 | 15.0305768 | 673
0.3107306 | 0 | 0 | 0.5105788 | 0 | 0.9238372 | 0.4899649 | 0.07417582 | 17.57612 | 575
0.4422603 | 0 | 0.477961 | 0.397525 | 0.2754658 | 0.4480814 | 0.6653287 | 0.07417582 | 39.94134468 | 311
0.2317352 | 0.3775737 | 0 | 0.5105788 | 0 | 0.8 | 0.4147015 | 0.01648352 | 11.95758 | 567
1 | 0 | 0 | 0.3213573 | 0.07763975 | 0.6947674 | 0.20572 | 0.07417582 | 79.98611076 | 0
0.3105023 | 0 | 0 | 0.5129741 | 0 | 0.9244186 | 0.4892122 | 0.07417582 | 17.54026944 | 737
0.1027397 | 0.3199777 | 0.4447776 | 0.6407186 | 0.2795031 | 0.1715116 | 0.5895635 | 0.07417582 | 19.98790924 | 832
0.1214612 | 0.5116861 | 0.7156422 | 0.5752495 | 0.2857143 | 0.2284884 | 0.2621676 | 0.07417582 | 28.99109 | 978
0.4300228 | 0 | 0.4806597 | 0.3699002 | 0.292236 | 0.4656395 | 0.6798796 | 0.03571429 | 34.67374804 | 300
0.5342466 | 0 | 0 | 0.4810379 | 0.0931677 | 0.5377907 | 0.5594581 | 0.07417582 | 44.86420332 | 898
0.7374429 | 0.2957707 | 0 | 0.253493 | 0.5124224 | 0.1485465 | 0.7353236 | 0.2472527 | 65.19685056 | 164
0.3009361 | 0 | 0.4726637 | 0.6079042 | 0.1418323 | 0.4245349 | 0.6476668 | 0.271978 | 34.55653712 | 193
0.7374429 | 0.2957707 | 0 | 0.253493 | 0.5124224 | 0.1485465 | 0.7353236 | 0.2472527 | 65.19685056 | 169
0.586758 | 0.05286589 | 0.7046477 | 0.257485 | 0.3388199 | 0.4098837 | 0.5193176 | 0.005494505 | 25.11663 | 525
0.4824201 | 0.7295492 | 0 | 0.4291417 | 0.2670807 | 0.7148256 | 0.0446563 | 0.1510989 | 64.90037588 | 140
0.4949772 | 0.5912632 | 0 | 0.2710579 | 0.4440994 | 0.1485465 | 0.7185148 | 0.2472527 | 68.09954452 | 173
0.6347032 | 0.2643294 | 0 | 0.8483034 | 0 | 0.380814 | 0 | 1 | 43.6983 | 6
0.1255708 | 0.65665 | 0 | 0.5608782 | 0 | 0.3906977 | 0.4696438 | 0.005494505 | 9.694722036 | 713
0.2551598 | 0.2728436 | 0.1225387 | 0.4789621 | 0.2065217 | 0.7703488 | 0.4804817 | 0.271978 | 49.97322048 | 238
0.8378995 | 0.3260991 | 0 | 0.1281437 | 1 | 0.1485465 | 0.6184145 | 0.1510989 | 69.29923276 | 145
0.5022831 | 0 | 0 | 0.6487026 | 0 | 0.502907 | 0.5168088 | 0.4917582 | 29.58541516 | 823
0.1463242 | 0 | 0.815942 | 0.4368064 | 0.139441 | 0.7488372 | 0.466859 | 0.03571429 | 25.48303296 | 220
0.01438356 | 0.4518642 | 0 | 0.6526946 | 0 | 0.3988372 | 0.6397391 | 0.005494505 | 2.331807832 | 688
0.6232877 | 0 | 0 | 0.5129741 | 0 | 0.6889535 | 0.41144 | 0.07417582 | 38.21075992 | 638
0.6335616 | 0.4207012 | 0 | 0.2566866 | 0.4937888 | 0.9688953 | 0.02759659 | 0.01648352 | 47.09810556 | 108
0.3995434 | 0 | 0 | 0.5528942 | 0 | 0.4854651 | 0.6573006 | 0.9862637 | 33.70158688 | 616
0.8515982 | 0 | 0 | 0.8483034 | 0 | 0.380814 | 0 | 1 | 41.93462 | 56
0.1606849 | 0.03786867 | 0.8614193 | 0.279521 | 0.1285714 | 0.5968023 | 0.6583041 | 0.1510989 | 35.852752 | 449
0.5415525 | 0 | 0 | 0.5105788 | 0 | 0.7796512 | 0.4021576 | 0.07417582 | 31.89999 | 589
0.3410274 | 0 | 0.5910545 | 0.5683832 | 0.1785714 | 0.7052326 | 0.4021576 | 0.07417582 | 33.27411176 | 444
0.9086758 | 0 | 0 | 0.6247505 | 0 | 0.9418605 | 0.04766683 | 0 | 12.63809508 | 746
0.4155251 | 0.04173623 | 0.7046477 | 0.4570858 | 0.1695652 | 0.119186 | 0.5193176 | 0.1510989 | 44.52045 | 522
0.7853881 | 0.06677796 | 0.3948026 | 0.3213573 | 0.3614907 | 0.4825581 | 0.2960361 | 0.01648352 | 38.01770664 | 479
0.2577626 | 0.1496939 | 0.6091454 | 0.270499 | 0.2984472 | 0.6200581 | 0.4680883 | 0.1510989 | 53.95839176 | 367
0.7853881 | 0.06677796 | 0.3948026 | 0.3213573 | 0.3614907 | 0.4825581 | 0.2960361 | 0.1510989 | 55.25460664 | 483
0.7431507 | 0.1321647 | 0 | 0.8483034 | 0 | 0.380814 | 0 | 0.739011 | 43.01296026 | 12
0.586758 | 0.05286589 | 0.7046477 | 0.257485 | 0.3388199 | 0.4098837 | 0.5193176 | 0.01648352 | 35.75426 | 527
0.56621 | 0 | 0 | 0.5129741 | 0 | 0.7238372 | 0.4415454 | 0.01648352 | 20.27748916 | 643
0.5410959 | 0 | 0 | 0.6007984 | 0 | 0.4854651 | 0.469142 | 0.01648352 | 20.96696516 | 599
0.4424658 | 0 | 0 | 0.5105788 | 0 | 0.844186 | 0.4397893 | 0.07417582 | 25.2169 | 570
0.1187215 | 0.4841402 | 0.9245377 | 0.8483034 | 0.2173913 | 0.127907 | 0.04515805 | 0.07417582 | 24.3385028 | 932
0.6335616 | 0.4207012 | 0 | 0.2566866 | 0.4937888 | 0.9688953 | 0.02759659 | 0.2472527 | 56.49566344 | 176
0.1479452 | 0.6961603 | 0 | 0.6526946 | 0 | 0.5075581 | 0.2473658 | 0.07417582 | 33.94773 | 655
0.2115982 | 0 | 0.5023488 | 0.3865868 | 0.2322981 | 0.5726744 | 0.7722027 | 0.1510989 | 43.38872468 | 456
0.4269406 | 0 | 0 | 0.5608782 | 0 | 0.3261628 | 0.7558956 | 0.01648352 | 14.5969 | 544
0.07762557 | 0.4507513 | 0.6296852 | 0.4011976 | 0.310559 | 0.3546512 | 0.4264927 | 0.07417582 | 29.06830816 | 920
0.1484018 | 0.2097941 | 0.8345827 | 0.3375649 | 0.2456522 | 0.5997093 | 0.4417963 | 0.005494505 | 15.52010476 | 412
0.5949772 | 0.5258765 | 0 | 0.344511 | 0.3602484 | 0.4177326 | 0.4059207 | 0.01648352 | 22.89749796 | 114
0.2115982 | 0 | 0.5023488 | 0.3865868 | 0.2322981 | 0.5726744 | 0.7722027 | 0.005494505 | 12.17614616 | 417
0.3949772 | 0 | 0 | 0.489022 | 0 | 0.8343023 | 0.5368791 | 0.01648352 | 14.2032056 | 633
0 | 0.4257095 | 0 | 0.5608782 | 0 | 0.25 | 0.8730557 | 0.01648352 | 7.675936308 | 677
0.9452055 | 0 | 0 | 0.3213573 | 0.2565217 | 0 | 0.5218264 | 0.07417582 | 41.36856 | 396
0.3093607 | 0.6608236 | 0 | 0.8483034 | 0 | 0.380814 | 0 | 1 | 38.99538 | 42
0.2545662 | 0 | 0.8707646 | 0.2990818 | 0.3621118 | 0.7052326 | 0.4463121 | 0.005494505 | 15.60973664 | 416
0.1164384 | 0.2838063 | 0 | 0.5608782 | 0 | 0.252907 | 0.8758154 | 0.01648352 | 8.374375496 | 714
0.395137 | 0 | 0.6064468 | 0.3012375 | 0.3074534 | 0.7343023 | 0.4603613 | 0.03571429 | 38.76923548 | 335
0.5639269 | 0 | 0 | 0.5608782 | 0 | 0.7151163 | 0.5318615 | 0.07417582 | 32.72253096 | 789
0.4155251 | 0.04173623 | 0.7046477 | 0.4570858 | 0.1695652 | 0.119186 | 0.5193176 | 0.01648352 | 24.13166 | 521
0.4817352 | 0.4479688 | 0 | 0.4491018 | 0.310559 | 0.3372093 | 0.4139488 | 0.07417582 | 52.44154456 | 896
0.4455708 | 0 | 0.5874063 | 0.4235529 | 0.2956522 | 0.6447674 | 0.4000251 | 0.03571429 | 36.9903874 | 340
0.2009132 | 0.5286589 | 0 | 0.8483034 | 0 | 0.380814 | 0.1906673 | 0.07417582 | 40.85697 | 68
0.1735845 | 0.3611575 | 0.5927036 | 0.4645908 | 0.1108696 | 0.5997093 | 0.3833417 | 0.07417582 | 39.1622368 | 434
0.56621 | 0 | 0 | 0.6487026 | 0 | 0.502907 | 0.4540893 | 0.2445055 | 31.35047372 | 761
0.2747945 | 0 | 0.4831084 | 0.5392415 | 0.1385093 | 0.4827907 | 0.6932263 | 0.271978 | 40.7135578 | 188
0.2551598 | 0.2728436 | 0.1225387 | 0.4789621 | 0.2065217 | 0.7703488 | 0.4804817 | 0.07417582 | 40.2309246 | 236
0.3141553 | 1 | 0 | 0.5105788 | 0 | 0.4087209 | 0.1763673 | 0.07417582 | 39.43527 | 559
0.1324201 | 0.523094 | 0.7296352 | 0.6487026 | 0.3416149 | 0.08139535 | 0.2910186 | 0.07417582 | 32.83974188 | 851
0.2089041 | 0.8074569 | 0 | 0.5105788 | 0 | 0.5732558 | 0.2767185 | 0.01648352 | 17.20036 | 578
0.7853881 | 0.06677796 | 0.3948026 | 0.3213573 | 0.3614907 | 0.4825581 | 0.2960361 | 0.07417582 | 51.021224 | 473
0.4748858 | 0 | 0 | 0.5608782 | 0 | 0.6133721 | 0.5920723 | 0.07417582 | 27.82725136 | 723
0.2205479 | 0.3683918 | 0 | 0.5608782 | 0 | 0.5156977 | 0.5807827 | 0.005494505 | 9.131420144 | 57
0.1166667 | 0.4034502 | 0.5647176 | 0.4530938 | 0.2484472 | 0.1924419 | 0.5770196 | 0.07417582 | 26.23318 | 948
0.5639269 | 0 | 0 | 0.5608782 | 0 | 0.7151163 | 0.5341194 | 0.005494505 | 15.04919 | 46
0.3972603 | 0.3227602 | 0.4497751 | 0.4650699 | 0.2795031 | 0.2005814 | 0.4365278 | 0.07417582 | 44.27814872 | 868
0.4748858 | 0 | 0 | 0.5608782 | 0 | 0.6133721 | 0.5920723 | 0.005494505 | 11.85209244 | 721
0.04703196 | 0.5116861 | 0 | 0.6526946 | 0 | 0.4569767 | 0.5170597 | 0.005494505 | 3.31982694 | 705
0.3059361 | 0 | 0 | 0.5688623 | 0 | 0.4854651 | 0.7300552 | 0.01648352 | 9.99050724 | 626
0.3410274 | 0 | 0.5910545 | 0.5683832 | 0.1785714 | 0.7052326 | 0.4021576 | 0.271978 | 40.14818748 | 470
0 | 0.4257095 | 0 | 0.5608782 | 0 | 0.25 | 0.8730557 | 0.2445055 | 25.46097 | 653
0.1438356 | 0.3575403 | 0.6601699 | 0.4256287 | 0.2509317 | 0.5953488 | 0.3828399 | 0.005494505 | 19.41564416 | 407
0.4817352 | 0.4034502 | 0 | 0.4491018 | 0.2484472 | 0.1918605 | 0.5770196 | 0.07417582 | 44.38846488 | 879
0.3106164 | 0 | 0.4703148 | 0.5182435 | 0.2173913 | 0.4328779 | 0.6347466 | 0.03571429 | 25.68987576 | 245
0.01438356 | 0.4518642 | 0 | 0.6526946 | 0 | 0.3988372 | 0.6397391 | 0.01648352 | 7.723510152 | 697
0.6335616 | 0.4207012 | 0 | 0.2566866 | 0.4937888 | 0.9688953 | 0.02759659 | 0.1510989 | 54.89607912 | 154
0.6378995 | 0 | 0 | 0.5105788 | 0 | 0.8825581 | 0.477421 | 0.07417582 | 22.48933 | 569
0.6392694 | 0 | 0 | 0.5129741 | 0 | 0.9011628 | 0.4766683 | 0.01648352 | 11.46598588 | 774
0.3358447 | 0 | 0.4935032 | 0.2902994 | 0.3975155 | 0.542907 | 0.7401154 | 0.1510989 | 42.03045696 | 322
0.09497717 | 0 | 0.874063 | 0.2926148 | 0.5559006 | 0.4119186 | 0.6284496 | 0.07417582 | 15.42357812 | 992
0.3009361 | 0 | 0.4726637 | 0.6079042 | 0.1418323 | 0.4245349 | 0.6476668 | 0.03571429 | 22.13907436 | 190
0.56621 | 0 | 0 | 0.5129741 | 0 | 0.7238372 | 0.4415454 | 0.07417582 | 34.29453624 | 644
0.2667808 | 0 | 0.6203398 | 0.2933333 | 0.3518634 | 0.8072674 | 0.5040391 | 0.1510989 | 37.2661778 | 372
0.08584475 | 0.5826377 | 0 | 0.5608782 | 0 | 0.7151163 | 0.5341194 | 0.2445055 | 39.35805 | 16
0.5796804 | 0 | 0.7076462 | 0.5712575 | 0.3416149 | 0.001162791 | 0.4626192 | 0.07417582 | 40.8686899 | 1013
0.03196347 | 0.4813578 | 0 | 0.5608782 | 0 | 0.3162791 | 0.7473658 | 0.01648352 | 10.08979 | 716
0.3721461 | 0.3088481 | 0.4297851 | 0.5848303 | 0.1863354 | 0.09302326 | 0.491721 | 0.07417582 | 41.540929 | 865
0.1505708 | 0.117084 | 0.8187406 | 0 | 0.1776398 | 0.7491279 | 0.4669092 | 0.03571429 | 17.8229546 | 225
0.2577626 | 0.1496939 | 0.6091454 | 0.270499 | 0.2984472 | 0.6200581 | 0.4680883 | 0.005494505 | 18.01600788 | 364
0.5262557 | 0.3964942 | 0 | 0.8483034 | 0 | 0.380814 | 0 | 0.2445055 | 37.72192 | 37
1 | 0 | 0 | 0.4091816 | 0 | 0.9418605 | 0.04766683 | 0.739011 | 74.16693332 | 756
0.8881279 | 0.07234279 | 0.6146927 | 0.7045908 | 0.1220497 | 0.2354651 | 0.263422 | 0.1510989 | 59.59043 | 503
0 | 0.4257095 | 0 | 0.5608782 | 0 | 0.25 | 0.8730557 | 0.07417582 | 17.27551 | 680
0.6210046 | 0.5264329 | 0 | 0.3860279 | 0.3136646 | 0.3636628 | 0.4081786 | 0.2472527 | 64.90037588 | 162
0.5639269 | 0 | 0 | 0.5608782 | 0 | 0.7412791 | 0.5393879 | 0.01648352 | 9.01145132 | 732
0.5228311 | 0 | 0 | 0.5608782 | 0 | 0.5145349 | 0.5795283 | 0.07417582 | 31.44700036 | 786
0.1505708 | 0.117084 | 0.8187406 | 0 | 0.1776398 | 0.7491279 | 0.4669092 | 0.07417582 | 24.24197616 | 226
0.1621005 | 0.3227602 | 0 | 0.5608782 | 0 | 0.4238372 | 0.6593076 | 0.005494505 | 6.940954892 | 672
0.7374429 | 0.2957707 | 0 | 0.2367265 | 0.5776398 | 0.3924419 | 0.5260913 | 0.07417582 | 61.79773388 | 119
0.6844749 | 0.2634947 | 0 | 0.2047904 | 0.3540373 | 0.4238372 | 0.6475163 | 0.1510989 | 73.69808964 | 151
0.2513014 | 0 | 0.6077961 | 0.4675449 | 0.1767081 | 0.7459302 | 0.4649272 | 0.1510989 | 34.20490436 | 207
0.4641553 | 0.5662215 | 0 | 0.6526946 | 0 | 0.477907 | 0.09282489 | 0.01648352 | 25.89396 | 658
0.07762557 | 0.5453534 | 0.4897551 | 0.6167665 | 0.1863354 | 0.1337209 | 0.4741596 | 0.07417582 | 26.96540636 | 924
0.4269406 | 0.3720089 | 0 | 0.5840319 | 0.1708075 | 0.3578488 | 0.4167085 | 0.07417582 | 46.24729 | 979
0.4300228 | 0 | 0.4806597 | 0.3699002 | 0.292236 | 0.4656395 | 0.6798796 | 0.271978 | 48.97348028 | 303
0.5410959 | 0 | 0 | 0.50499 | 0 | 0.7790698 | 0.4014049 | 0.07417582 | 31.84000168 | 777
0.1526941 | 0.1174736 | 0.6209395 | 0.2920559 | 0.3363354 | 0.8133721 | 0.50715 | 0.1510989 | 39.14844728 | 297
0.9657534 | 0 | 0 | 0.5369261 | 0 | 0.9418605 | 0.04766683 | 0.2445055 | 58.78472376 | 819
0.5022831 | 0 | 0 | 0.6487026 | 0 | 0.502907 | 0.5168088 | 0.07417582 | 25.17966352 | 822
0.6506849 | 0.0556483 | 0.4697651 | 0.2814371 | 0.4447205 | 0.3982558 | 0.629704 | 0.005494505 | 22.752708 | 488
0.5639269 | 0 | 0 | 0.5608782 | 0 | 0.7151163 | 0.5318615 | 0.005494505 | 14.98920824 | 770
0.2551142 | 0 | 0.8732634 | 0.2637924 | 0.315528 | 0.7340116 | 0.4574762 | 0.271978 | 50.07664188 | 348
0.3106164 | 0 | 0.4703148 | 0.5182435 | 0.2173913 | 0.4328779 | 0.6347466 | 0.07417582 | 30.2335226 | 246
0.3378995 | 0 | 0.4782109 | 0.5596008 | 0.165528 | 0.4299419 | 0.6603111 | 0.005494505 | 8.48744956 | 415
0.9086758 | 0 | 0 | 0.6247505 | 0 | 0.9418605 | 0.04766683 | 0.2445055 | 47.22221124 | 796
0.3079909 | 0.2551475 | 0.3573213 | 0.9992016 | 0.1863354 | 0.1508721 | 0.2543904 | 0.07417582 | 28.6298 | 936
0.5639269 | 0 | 0 | 0.5608782 | 0 | 0.7412791 | 0.5393879 | 0.3269231 | 40.85834776 | 735
0.1463242 | 0 | 0.815942 | 0.4368064 | 0.139441 | 0.7488372 | 0.466859 | 0.005494505 | 10.76272036 | 219
0.4429224 | 0 | 0 | 0.5608782 | 0 | 0.8255814 | 0.4290015 | 0.2445055 | 29.39236188 | 783
0.5114155 | 0 | 0.6896552 | 0.6167665 | 0.3416149 | 0 | 0.4967386 | 0.07417582 | 40.679084 | 887
0.4680365 | 0 | 0 | 0.5688623 | 0 | 0.4854651 | 0.5469142 | 0.07417582 | 27.53077668 | 624
0.9726027 | 0 | 0 | 0.50499 | 0.2130435 | 0.3459302 | 0.3161064 | 0.07417582 | 56.83350668 | 386
0.3378995 | 0 | 0.4782109 | 0.5596008 | 0.165528 | 0.4299419 | 0.6603111 | 0.07417582 | 27.22051248 | 441
0.6506849 | 0.0556483 | 0.4697651 | 0.2814371 | 0.360559 | 0.3982558 | 0.629704 | 0.1510989 | 61.45989064 | 496
0.7694064 | 0.4924875 | 0 | 0.5129741 | 0.3447205 | 0.2438953 | 0.2857501 | 0.01648352 | 56.09576736 | 112
0.2511416 | 0.3931553 | 0 | 0.6526946 | 0 | 0.5011628 | 0.3913698 | 0.005494505 | 6.8085755 | 691
0.1606849 | 0.03786867 | 0.8614193 | 0.279521 | 0.1285714 | 0.5968023 | 0.6583041 | 0.005494505 | 21.29101888 | 410
0.1872146 | 0.2392877 | 0.9495252 | 0.7285429 | 0.1863354 | 0.3546512 | 0.07275464 | 0.07417582 | 22.93197176 | 934
0.1621005 | 0.3227602 | 0 | 0.5608782 | 0 | 0.4238372 | 0.6593076 | 0.2445055 | 32.10269 | 709
0.2523288 | 0 | 0.5015992 | 0.2999601 | 0.2704969 | 0.6011628 | 0.7766934 | 0.271978 | 42.919881 | 258
0.1505708 | 0.117084 | 0.8187406 | 0 | 0.1776398 | 0.7491279 | 0.4669092 | 0.005494505 | 7.74971024 | 224
0.2551142 | 0 | 0.8732634 | 0.2637924 | 0.315528 | 0.7340116 | 0.4574762 | 0.1510989 | 46.6430514 | 347
0.8881279 | 0.07234279 | 0.6146927 | 0.6327345 | 0.1220497 | 0.06104651 | 0.263422 | 0.01648352 | 37.92118 | 505
0.9086758 | 0 | 0 | 0.6247505 | 0 | 0.9418605 | 0.04766683 | 0.4917582 | 51.04190828 | 797
0.1164384 | 0.4034502 | 0.5647176 | 0.4491018 | 0.2484472 | 0.5843023 | 0.2383342 | 0.07417582 | 25.55887532 | 881
0.2089041 | 0.8074569 | 0 | 0.5105788 | 0 | 0.5732558 | 0.2767185 | 0.07417582 | 32.62669 | 556
0.1116438 | 0 | 0.9190405 | 0.3580838 | 0.3602484 | 0.552907 | 0.4470647 | 0.07417582 | 15.56975 | 999
0.07694064 | 0.5662215 | 0 | 0.5105788 | 0 | 0.8 | 0.4147015 | 0.07417582 | 18.19871902 | 577
0.9657534 | 0 | 0 | 0.5369261 | 0 | 0.9418605 | 0.04766683 | 0.4917582 | 61.92183956 | 795
0.6573059 | 0.5258765 | 0 | 0.1928144 | 0.6832298 | 0.4177326 | 0.4059207 | 0.1510989 | 79.40005616 | 159
0.3093607 | 0.6608236 | 0 | 0.8483034 | 0 | 0.380814 | 0 | 0.739011 | 38.40795 | 35
0.8630137 | 0 | 0 | 0.5608782 | 0 | 0.3930233 | 0.2965379 | 0.005494505 | 24.40469 | 540
0.04703196 | 0.5116861 | 0 | 0.6526946 | 0 | 0.4569767 | 0.5170597 | 0.07417582 | 24.29093 | 654
0.390411 | 0 | 0.4497751 | 0.6167665 | 0.3416149 | 0.377907 | 0.4214752 | 0.07417582 | 32.23989776 | 892
0.7374429 | 0.2957707 | 0 | 0.253493 | 0.5124224 | 0.1485465 | 0.7353236 | 0.01648352 | 49.20100736 | 95
0.3141553 | 1 | 0 | 0.5105788 | 0 | 0.4087209 | 0.1763673 | 0.01648352 | 25.42236 | 553
0.5273973 | 0.04869226 | 0.8145927 | 0.3612774 | 0.5559006 | 0.5668605 | 0.1455093 | 0.07417582 | 47.27736932 | 392
0.456621 | 0 | 0 | 0.6487026 | 0 | 0.502907 | 0.5594581 | 0.4917582 | 26.74477404 | 794
0.5228311 | 0 | 0 | 0.5608782 | 0 | 0.5145349 | 0.5795283 | 0.4917582 | 38.99676256 | 768
0.3995434 | 0 | 0 | 0.5528942 | 0 | 0.4854651 | 0.6573006 | 0.07417582 | 25.96566616 | 612
0.4748858 | 0 | 0 | 0.5608782 | 0 | 0.6133721 | 0.5920723 | 0.3269231 | 38.70028788 | 725
0.8515982 | 0.3305509 | 0 | 0.4738523 | 0.2763975 | 0.1485465 | 0.4703964 | 0.01648352 | 55.59934464 | 98
0.6643836 | 0 | 0 | 0.5608782 | 0 | 0.4040698 | 0.41144 | 0.07417582 | 39.58281716 | 804
0.4888128 | 0.5862549 | 0 | 0.5105788 | 0 | 0.5116279 | 0.2390868 | 0.07417582 | 38.70028788 | 573
0.6347032 | 0.2643294 | 0 | 0.8483034 | 0 | 0.380814 | 0 | 0.4917582 | 40.75906 | 47
0.2550685 | 0.2728158 | 0.1224888 | 0.4787226 | 0.2130435 | 0.7697674 | 0.4801305 | 0.03571429 | 30.38520732 | 230
0.6506849 | 0.0556483 | 0.4697651 | 0.2814371 | 0.4326087 | 0.3982558 | 0.629704 | 0.005494505 | 25.510612 | 489
0.6392694 | 0 | 0 | 0.5129741 | 0 | 0.7151163 | 0.3637732 | 0.01648352 | 24.00065956 | 772
0.6255708 | 0 | 0 | 0.7413174 | 0 | 0.5886628 | 0.4223783 | 0.271978 | 43.0577762 | 378
0.673516 | 0.04785754 | 0.7896052 | 0.3612774 | 0.6459627 | 0.4825581 | 0.09784245 | 0.07417582 | 55.64760796 | 391
0.5385845 | 0.5258765 | 0 | 0.4243513 | 0.2950311 | 0.4177326 | 0.4059207 | 0.07417582 | 49.89737812 | 138
0.7853881 | 0.06677796 | 0.3948026 | 0.3213573 | 0.360559 | 0.4825581 | 0.2960361 | 0.07417582 | 57.02655996 | 471
0.6844749 | 0.2634947 | 0 | 0.2047904 | 0.3540373 | 0.4238372 | 0.6475163 | 0.07417582 | 68.4994406 | 128
0.4059361 | 0.3586533 | 0.5017491 | 0.4043912 | 0.2950311 | 0.07005814 | 0.5291019 | 0.07417582 | 52.82696 | 1004
0.4207763 | 0.5589872 | 0 | 0.1832335 | 0.3478261 | 0.5918605 | 0.5260913 | 0.1510989 | 72.99482412 | 156
0.6461187 | 0 | 0 | 0.5129741 | 0 | 0.4796512 | 0.4239839 | 0 | 6.26733684 | 763
0.2016895 | 0 | 0.6255872 | 0.3201597 | 0.3068323 | 0.834593 | 0.5233066 | 0.07417582 | 28.46846404 | 216
0.1210046 | 0 | 0.7146427 | 0.5688623 | 0.2795031 | 0.2209302 | 0.6874059 | 0.07417582 | 9.73540112 | 921
0.5639269 | 0 | 0 | 0.5608782 | 0 | 0.7151163 | 0.5318615 | 0.4917582 | 41.05140104 | 791
0.07077626 | 0.5843072 | 0 | 0.5928144 | 0.0931677 | 0.4302326 | 0.5042649 | 0.07417582 | 31.02642 | 878
0.9086758 | 0 | 0 | 0.6247505 | 0 | 0.9418605 | 0.04766683 | 0.01648352 | 33.21205892 | 748
0.1492009 | 0.3614357 | 0.6427786 | 0.4288224 | 0.2419255 | 0.5968023 | 0.3828399 | 0.271978 | 53.65502232 | 461
0.2545662 | 0 | 0.8707646 | 0.2990818 | 0.3621118 | 0.7052326 | 0.4463121 | 0.1510989 | 51.25564584 | 455
0.2962329 | 0 | 0.6077961 | 0.4168463 | 0.2086957 | 0.7424419 | 0.4627446 | 0.03571429 | 26.77235308 | 270
0.9657534 | 0 | 0 | 0.5369261 | 0 | 0.9418605 | 0.04766683 | 0.005494505 | 33.79811352 | 815
0.2962329 | 0 | 0.6077961 | 0.4168463 | 0.2086957 | 0.7424419 | 0.4627446 | 0.005494505 | 15.43736764 | 269
0.5385845 | 0.5258765 | 0 | 0.4243513 | 0.2950311 | 0.4177326 | 0.4059207 | 0.1510989 | 59.89478012 | 161
0.1824201 | 0.7590428 | 0 | 0.5105788 | 0 | 0.6145349 | 0.3018063 | 0.07417582 | 27.9355 | 555
0.8515982 | 0 | 0 | 0.3213573 | 0.2950311 | 0.7063953 | 0.1705971 | 0.07417582 | 58.52272288 | 401
0.5228311 | 0 | 0 | 0.5608782 | 0 | 0.5145349 | 0.5795283 | 0.005494505 | 13.52062436 | 771
0.4424658 | 0 | 0 | 0.5105788 | 0 | 0.844186 | 0.4397893 | 0.01648352 | 14.84373 | 565
0.2513014 | 0 | 0.6077961 | 0.4675449 | 0.1767081 | 0.7459302 | 0.4649272 | 0.03571429 | 20.91870184 | 205
0.4086758 | 0 | 0 | 0.5129741 | 0 | 0.880814 | 0.4515805 | 0.07417582 | 22.43554904 | 775
0.2577626 | 0.1496939 | 0.6091454 | 0.270499 | 0.2984472 | 0.6200581 | 0.4680883 | 0.07417582 | 52.20022796 | 366
0.4155251 | 0.3338898 | 0 | 0.3692615 | 0.2173913 | 0.4912791 | 0.5017561 | 0.07417582 | 40.93419012 | 897
0.1296804 | 0.6627713 | 0 | 0.5105788 | 0 | 0.6965116 | 0.3519819 | 0.07417582 | 21.06625 | 564
0.2009132 | 0.5286589 | 0 | 0.8483034 | 0 | 0.380814 | 0.1906673 | 0.2445055 | 42.32693164 | 13
0.5410959 | 0 | 0 | 0.6007984 | 0 | 0.4854651 | 0.469142 | 0.03571429 | 27.04124872 | 600
0.2962329 | 0 | 0.6077961 | 0.4168463 | 0.2086957 | 0.7424419 | 0.4627446 | 0.271978 | 45.83636448 | 273
0.6232877 | 0.2609905 | 0 | 0.03872255 | 0.7267081 | 0.1485465 | 1 | 0.2472527 | 62.5009994 | 166
0.4748858 | 0.3978854 | 0 | 0.3692615 | 0.310559 | 0.3284884 | 0.526844 | 0.07417582 | 45.2985732 | 840
0.3995434 | 0.3249861 | 0.4547726 | 0.5497006 | 0.2173913 | 0.4229651 | 0.1796287 | 0.07417582 | 43.57833058 | 975
0.2712329 | 0.4095715 | 0 | 0.5105788 | 0 | 0.7383721 | 0.3770697 | 0.07417582 | 25.74503384 | 560
0.5061644 | 0.786867 | 0 | 0.4954092 | 0.3198758 | 0.4119186 | 0.1653287 | 0.07417582 | 74.69782984 | 130
0.07077626 | 0.556483 | 0 | 0.5608782 | 0 | 0.3674419 | 0.615153 | 0.07417582 | 27.87483 | 663
0.130137 | 0.5203116 | 0 | 0.4331337 | 0.3416149 | 0.5494186 | 0.4892122 | 0.07417582 | 32.76389952 | 871
0.8515982 | 0.3305509 | 0 | 0.4738523 | 0.2763975 | 0.1485465 | 0.4703964 | 0.07417582 | 68.29949256 | 121